## Sheet1
Firing Batch Date: All | [12 empty] | Printed Date: 19/09/2022 03:16:09
Firing Batch No. : 001/01/22 | [11 empty] | KILN: G2
| Kiln Car No. | 10/02 | 10/02 | 10/02 | 26/01 | 26/01 | 26/01 | 37/06 | 37/06 | 37/06 | 04/04 | 04/04 | 04/04 | 04/04 | 10/02 | 16/05 | 16/05 | 16/05 | 16/05 | 16/05 | 26/01 | 26/01 | 37/06 | 37/06 | 37/06 | 39/03 | 39/03 | 39/03 | 39/03 | 39/03
| Drying Batch | 57/21 | 57/21 | 57/21 | 118/21 | 57/21 | 57/21 | 53/21 | 53/21 | 53/21 | 53/21 | 53/21 | 53/21 | 53/21 | 57/21 | 53/21 | 53/21 | 53/21 | 53/21 | 53/21 | 57/21 | 57/21 | 53/21 | 53/21 | 53/21 | 53/21 | 53/21 | 57/21 | 57/21 | 57/21
| Dryer No. | 3 | 3 | 3 | 7 | 3 | 3 | 10 | 10 | 3 | 10 | 10 | 10 | 10 | 3 | 10 | 10 | 10 | 10 | 10 | 3 | 3 | 10 | 10 | 10 | 10 | 10 | 3 | 3 | 3
| Dryer Car No. | 050* | 93 | 98 | 143 | 050* | 07 | 111* | 13 | 97 | 141 | 142 | 48 | 70* | 100* | 120 | 45 | 59* | 70* | 77 | 16 | 90* | 59* | 81 | 84 | 145 | 65 | 100* | 49 | 87
| Dryer Car Position. | 5 | 2 | 7 | 8 | 5 | 4 | 10 | 11 | 12 | 8 | 8 | 10 | 7 | 6 | 5 | 4 | 3 | 7 | 6 | 3 | 1 | 3 | 1 | 2 | 11 | 12 | 6 | 8 | 8
| Extruder No. | 1 | 3 | 3 | 3 | 1 | 1 | 1 | 1 | 3 | 7 | 7 | 2 | 7 | 7 | 7 | 2 | 2 | 7 | 7 | 2 | 2 | 2 | 2 | 7 | 2 | 2 | 7 | 7 | 2
| Extruder Date | 25/12 | 25/12 | 25/12 | 28/12 | 25/12 | 25/12 | 28/12 | 31/12 | 28/12 | 28/12 | 28/12 | 28/12 | 28/12 | 25/12 | 28/12 | 27/12 | 26/12 | 28/12 | 28/12 | 25/12 | 25/12 | 26/12 | 24/12 | 24/12 | 31/12 | 28/12 | 25/12 | 25/12 | 25/12
| Product | DN150 | DN150 | DN150 | DN150 | DN150 | DN150 | DN150 | DN150 | DN150 | DN225/175 | DN225/175 | DN225/175 | DN225/175 | DN225/175 | DN225/175 | DN225/175 | DN225/175 | DN225/175 | DN225/175 | DN225/175 | DN225/175 | DN225/175 | DN225/175 | DN225/175 | DN225/175 | DN225/175 | DN225/175 | DN225/175 | DN225/175
1 | Crack In Thick Portion | 1 |  |  |  | 3 | 2 | [21 empty] | 1
2 | Crack At Spigot | 1 | 4 | 4 | 5 | 2 | 2 | 1 | 1 | 1 | 1 |  |  |  |  | 1 | 1 |  |  |  | 1 |  |  |  | 1 | 1 |  |  |  | 2
3 | Cross Crack | 1 |  |  | 2 |  | 1 |  |  |  | 5 | 2 | 4 |  |  |  | 1 |  |  | 2 | [8 empty] | 19 | 7
4 | Cooling Crack | 11 | 4 | 10 | 5 | 4 | 10 | 1 | 1 | 8 |  |  |  | 1 |  | 2 | 2 | 3 |  | 1 |  |  |  | 2 | 2 | 7 | 5 |  | 1 | 5
5 | Long Spigot Crack | 1 | 1 | 4 | 1 | 1 | 4 |  |  |  | 4 | 2 |  | 2 |  | 1 | 2 | 1 |  | 2 | [6 empty] | 1 |  | 2 | 4
6 | Body Crack |  |  |  | 1 | 1 |  | 1 | 1 | 1
7 | Blister |  | 1 | 1 |  |  |  | 1 |  | 1 |  | 1 |  |  |  | 1
8 | Explode | [5 empty] | 2
9 | Ring Not Cut | [7 empty] | 3
10 | Chipping Off |  | 3 | 7 | 6 | 2 | 2 |  |  | 1 |  | 1 |  |  |  | 1 | 2 | 1 | [5 empty] | 2 |  |  | 1 |  | 4 | 2
11 | Irregular Incision
12 | Body Rough
13 | Bend Pipes | 6 | 12 | 10 | 13 | 3 | 12 | 4 | 20 | 14 | 1 |  |  |  |  | 2 | 4 | 3 | 1 | 1 |  |  |  |  | 1 | 1 | 3 |  | 1 | 5
14 | Socket Deformation | [11 empty] | 1 | [15 empty] | 1
15 | Setting Damage |  |  |  |  | 1
16 | Hard Clay | 1 |  |  | 1 | 1 | 1 |  | 1 | 1 | [10 empty] | 2
17 | Iron Contamination | 1 |  |  | 1 | [11 empty] | 1
18 | Drying Crack
19 | Body Dented
20 | Between Car Damage
21 | Spider Crack
22 | Socket Chipping Off |  | 3 | 2 | 9 | 3 | 1 | 4 | 9 | 2 | [5 empty] | 2 |  | 1 | [7 empty] | 1
23 | Limestone
24 | Under Fire
25 | Inspection damage
26 | Spigot Deformation
27 | Overfire
28 | Crack At Neck
29 | Radial crack
30 | Lamination
31 | Lab Test
32 | Glaze Defect-Crawling.
33 | Remain Clay
34 | Socket Damage |  |  |  | 1
35 | Gross Grog
36 | Firing Damage
37 | Pipe Collapse | [6 empty] | 2 |  | 2
38 | Socket Crack | 4 |  |  | 1 | 1 | 3 | 2 |  | 1 |  | 1 | 1 |  |  | 1 | [7 empty] | 1 |  |  | 1
| Rejected Pipes | 27 | 28 | 38 | 46 | 22 | 41 | 16 | 36 | 36 | 11 | 7 | 6 | 3 |  | 11 | 13 | 9 | 1 | 6 | 3 |  |  | 5 | 4 | 10 | 11 |  | 29 | 25
| Good Pipes | 36 | 74 | 79 | 68 | 28 | 77 | 15 | 27 | 66 | 44 | 49 | 50 | 28 | 50 | 37 | 46 | 38 | 18 | 36 | 51 | 12 | 3 | 55 | 43 | 30 | 25 | 14 | 34 | 37
| Total Pipes Inspected | 63 | 102 | 117 | 114 | 50 | 118 | 31 | 63 | 102 | 55 | 56 | 56 | 31 | 50 | 48 | 59 | 47 | 19 | 42 | 54 | 12 | 3 | 60 | 47 | 40 | 36 | 14 | 63 | 62