## Sheet1
Firing Batch Date: All | [12 empty] | Printed Date: 19/09/2022 03:15:15
Firing Batch No. : 002/01/22 | [11 empty] | KILN: G1
| Kiln Car No. | 08/02 | 08/02 | 08/02 | 08/02 | 08/02 | 13/06 | 13/06 | 13/06 | 13/06 | 23/04 | 23/04 | 45/01 | 45/01 | 45/01 | 45/01 | 45/01 | 47/03 | 47/03 | 47/03 | 47/03 | 13/06 | 20/05 | 20/05 | 20/05 | 20/05 | 23/04 | 23/04
| Drying Batch | 53/21 | 53/21 | 53/21 | 53/21 | 53/21 | 118/21 | 118/21 | 119/21 | 119/21 | 118/21 | 118/21 | 53/21 | 53/21 | 53/21 | 53/21 | 53/21 | 118/21 | 53/21 | 53/21 | 57/21 | 119/21 | 118/21 | 118/21 | 118/21 | 118/21 | 118/21 | 118/21
| Dryer No. | 10 | 10 | 10 | 9 | 10 | 8 | 8 | 6 | 6 | 8 | 8 | 10 | 10 | 10 | 10 | 10 | 8 | 10 | 10 | 3 | 6 | 8 | 8 | 8 | 8 | 8 | 8
| Dryer Car No. | 115 | 118 | 122* | 29 | 52* | 131 | 67 | 108* | 28 | 117 | 40 | 09 | 110 | 111* | 112 | 122* | 15 | 132 | 52* | 37 | 139 | 105 | 140 | 25 | 39* | 39* | 46
| Dryer Car Position. | 3 | 5 | 6 | 4 | 2 | 7 | 9 | 3 | 2 | 3 | 4 | 9 | 7 | 10 | 8 | 6 | 2 | 1 | 2 | 10 | 1 | 8 | 1 | 10 | 6 | 6 | 5
| Extruder No. | 1 | 1 | 1 | 3 | 1 | 3 | 3 | 3 | 3 | 3 | 3 | 3 | 1 | 1 | 3 | 1 | 1 | 3 | 1 | 1 | 2 | 2 | 7 | 7 | 7 | 7 | 7
| Extruder Date | 24/12 | 26/12 | 26/01 | 24/12 | 24/12 | 29/12 | 29/12 | 29/12 | 29/12 | 29/12 | 29/12 | 28/12 | 27/01 | 27/01 | 28/12 | 01/01 | 29/12 | 03/01 | 24/12 | 25/12 | 29/12 | 29/12 | 29/12 | 29/12 | 29/12 | 28/12 | 29/12
| Product | DN150 | DN150 | DN150 | DN150 | DN150 | DN150 | DN150 | DN150 | DN150 | DN150 | DN150 | DN150 | DN150 | DN150 | DN150 | DN150 | DN150 | DN150 | DN150 | DN150 | DN225/175 | DN225/175 | DN225/175 | DN225/175 | DN225/175 | DN225/175 | DN225/175
1 | Crack In Thick Portion | [5 empty] | 1 | 1 |  |  |  | 1 | [5 empty] | 2 | 1 | 1 |  |  | 2 | 1
2 | Crack At Spigot | 2 | 6 |  | 8 | 2 | 2 | 2 | 2 | 4 | 1 | 1 | 4 | 4 | 1 |  |  | 2 | 3 | 2 | 1 |  | 2 |  | 1 |  |  | 1
3 | Cross Crack |  |  |  | 1 | 1 |  | 1 | [7 empty] | 1 |  |  |  |  | 1 | [6 empty] | 1
4 | Cooling Crack | 15 | 13 | 1 | 4 | 3 | 4 | 1 |  | 6 | 1 | 9 | 4 | 3 |  | 10 | 2 | 5 | 5 | 3 | 7 | 2 | 4 |  | 1 |  |  | 1
5 | Long Spigot Crack | 2 | 1 |  | 4 | 1 | 2 |  |  | 2 |  |  | 1 |  |  | 1 |  | 2 |  |  |  | 1 |  |  | 1 |  | 1 | 6
6 | Body Crack | [8 empty] | 1
7 | Blister | [11 empty] | 2 | [9 empty] | 1 |  |  |  |  | 1
8 | Explode | [5 empty] | 1 | [10 empty] | 1
9 | Ring Not Cut | 1
10 | Chipping Off | 5 | 5 | 1 | 11 | 2 | 3 | 3 |  | 4 |  | 2 | 4 | 2 | 1 | 1 |  | 3 | 1 | 1 | 1 | 1 |  | 1 | 1 | 1
11 | Irregular Incision | [7 empty] | 1 |  |  |  | 1 |  |  | 3 |  | 1
12 | Body Rough
13 | Bend Pipes | 5 | 5 | 2 | 18 | 7 | 9 | 13 |  | 18 | 19 | 21 | 9 | 12 | 6 | 3 | 10 | 10 | 15 | 9 | 6 | 15 |  | 3 | 1 | 2 | 3 | 4
14 | Socket Deformation | [11 empty] | 1 | 1 |  | 4
15 | Setting Damage | [8 empty] | 1 |  | 1 | 1 |  |  |  |  | 1
16 | Hard Clay | 3 |  |  | 1 |  |  | 1 |  | 2 | 1 | 1 | 1 | 2 |  | 2 | 4 |  |  | 4 | 1
17 | Iron Contamination | 1 | 1 | [5 empty] | 1 | 1 |  |  |  | 1 | [5 empty] | 1
18 | Drying Crack
19 | Body Dented
20 | Between Car Damage
21 | Spider Crack
22 | Socket Chipping Off | 1 | 1 |  | 3 | 3 | 1 |  | 1 | 3 | 1 |  | 4 | 1 | 1 |  |  | 3 | 1 | 1
23 | Limestone
24 | Under Fire
25 | Inspection damage
26 | Spigot Deformation
27 | Overfire | [13 empty] | 1
28 | Crack At Neck
29 | Radial crack
30 | Lamination
31 | Lab Test
32 | Glaze Defect-Crawling.
33 | Remain Clay
34 | Socket Damage | [12 empty] | 1 | [12 empty] | 1
35 | Gross Grog
36 | Firing Damage
37 | Pipe Collapse |  |  |  |  | 1 |  | 1 | 1 |  | 13 | [8 empty] | 1 | 1
38 | Socket Crack | 7 | 1 |  | 9 | 1 |  | 1 |  | 1 | 4 |  | 4 | 2 |  | 6 | 2 | 2 | 2 |  | 2 |  | 1 |  |  | 1
| Rejected Pipes | 42 | 39 | 6 | 62 | 21 | 27 | 26 | 6 | 43 | 44 | 37 | 40 | 31 | 11 | 32 | 19 | 33 | 28 | 23 | 28 | 19 | 10 | 5 | 6 | 4 | 5 | 14
| Good Pipes | 67 | 60 | 17 | 59 | 26 | 86 | 45 | 9 | 63 | 73 | 81 | 70 | 53 | 30 | 75 | 38 | 67 | 90 | 43 | 87 | 31 | 45 | 44 | 49 | 35 | 15 | 49
| Total Pipes Inspected | 109 | 99 | 23 | 121 | 47 | 113 | 71 | 15 | 106 | 117 | 118 | 110 | 84 | 41 | 107 | 57 | 100 | 118 | 66 | 115 | 50 | 55 | 49 | 55 | 39 | 20 | 63