## Sheet1
Firing Batch Date: All | [12 empty] | Printed Date: 19/09/2022 03:13:50
Firing Batch No. : 003/01/22 | [11 empty] | KILN: L
| Kiln Car No. | 14/01 | 18/03 | 18/03 | 18/03 | 18/03 | 35/06 | 14/01 | 14/01 | 14/01 | 15/02 | 15/02 | 15/02 | 15/02 | 15/02 | 19/05 | 19/05 | 19/05 | 19/05 | 27/04 | 27/04 | 27/04 | 27/04 | 27/04 | 35/06 | 35/06 | 35/06
| Drying Batch | 119/21 | 119/21 | 119/21 | 119/21 | 119/21 | 71/21 | 119/21 | 119/21 | 119/21 | 119/21 | 119/21 | 119/21 | 119/21 | 119/21 | 119/21 | 119/21 | 119/21 | 71/21 | 119/21 | 119/21 | 119/21 | 119/21 | 119/21 | 71/21 | 71/21 | 71/21
| Dryer No. | 6 | 7 | 7 | 6 | 7 | 5 | 6 | 6 | 6 | 6 | 7 | 6 | 6 | 6 | 7 | 7 | 7 | 5 | 7 | 7 | 7 | 7 | 7 | 5 | 5 | 5
| Dryer Car No. | 108* | 11 | 42 | 58 | 89 | 18 | 106 | 35* | 56 | 107 | 32* | 80 | 86 | 86* | 101* | 64 | 88 | 81* | 08 | 101* | 14 | 21 | 32* | 124 | 81* | 95
| Dryer Car Position. | 2 | 3 | 2 | 8 | 4 | 3 | 5 | 6 | 4 | 8 | 1 | 10 | 7 | 7 | 8 | 9 | 10 | 5 | 7 | 8 | 5 | 6 | 1 | 4 | 1 | 2
| Extruder No. | 3 | 1 | 3 | 3 | 3 | 3 | 2 | 7 | 2 | 2 | 2 | 7 | 7 | 7 | 7 | 7 | 2 | 2 | 7 | 7 | 2 | 7 | 2 | 2 | 2 | 2
| Extruder Date | 29/12 | 30/12 | 30/12 | 30/12 | 30/12 | 30/12 | 29/12 | 30/12 | 29/12 | 30/12 | 30/12 | 30/12 | 30/12 | 23/12 | 27/12 | 27/12 | 30/12 | 30/12 | 27/12 | 27/12 | 30/12 | 27/12 | 30/12 | 30/12 | 30/12 | 30/12
| Product | DN150 | DN150 | DN150 | DN150 | DN150 | DN150 | DN225/175 | DN225/175 | DN225/175 | DN225/175 | DN225/175 | DN225/175 | DN225/175 | DN225/175 | DN225/175 | DN225/175 | DN225/175 | DN225/175 | DN225/175 | DN225/175 | DN225/175 | DN225/175 | DN225/175 | DN225/175 | DN225/175 | DN225/175
1 | Crack In Thick Portion |  | 2 |  | 1 | [11 empty] | 4 | 1
2 | Crack At Spigot | 2 | 2 | 4 | 2 | 2 | 8 | [12 empty] | 1 |  | 1
3 | Cross Crack | 1
4 | Cooling Crack | 10 | 3 | 8 | 7 | 1 | 13 |  | 1 | 5 | 3 | 4 | 4 | 1 |  | 2 | 1 | 4 |  | 1 |  |  |  |  | 7 | 1 | 5
5 | Long Spigot Crack |  | 1 | 2 | 2 | 1 | 2 |  |  | 1
6 | Body Crack |  | 2 |  | 2
7 | Blister |  |  | 1 |  |  | 1 | [8 empty] | 1
8 | Explode
9 | Ring Not Cut
10 | Chipping Off | 3 | 1 | 3 | 8 | 1 | 7 |  |  | 1 | 1 |  | 1 | 2 |  |  | 2 |  |  | 2 |  | 1 | 1 |  | 3 | 1 | 1
11 | Irregular Incision |  | 2 |  | 1
12 | Body Rough
13 | Bend Pipes | 7 | 8 | 18 | 3 | 11 | 10 | 1 | 2 | 4 |  |  | 6 | 2 |  | 1 |  | 1 |  | 4 |  | 2 | 2 |  | 2 | 1
14 | Socket Deformation |  | 1 | [7 empty] | 1 |  | 2 | 2 |  | 1 | 4 | [9 empty] | 1
15 | Setting Damage | [6 empty] | 1 | 2 | [10 empty] | 1 | [6 empty] | 1
16 | Hard Clay |  | 1 | 2 |  | 2 | 2 | [12 empty] | 1
17 | Iron Contamination | [5 empty] | 2
18 | Drying Crack
19 | Body Dented
20 | Between Car Damage
21 | Spider Crack
22 | Socket Chipping Off | 1 | 1 | 1 | 4 | 2 |  | 1 |  | 1 | 3 | [10 empty] | 1 | 1
23 | Limestone
24 | Under Fire
25 | Inspection damage
26 | Spigot Deformation
27 | Overfire
28 | Crack At Neck
29 | Radial crack
30 | Lamination
31 | Lab Test
32 | Glaze Defect-Crawling.
33 | Remain Clay
34 | Socket Damage |  | 1
35 | Gross Grog
36 | Firing Damage
37 | Pipe Collapse |  |  | 1 |  |  | 4
38 | Socket Crack |  | 2 |  |  | 3 | 2 | 2 | 4 | 1 | 14 |  | 8 | 1 |  | 4 | 3 | 2 |  | 2 |  |  |  |  | 2 |  | 1
| Rejected Pipes | 31 | 27 | 41 | 30 | 23 | 53 | 5 | 9 | 13 | 22 | 4 | 21 | 8 |  | 9 | 14 | 8 |  | 13 | 1 | 5 | 4 |  | 14 | 3 | 9
| Good Pipes | 63 | 78 | 73 | 80 | 47 | 64 | 56 | 42 | 24 | 31 | 30 | 42 | 50 | 7 | 52 | 48 | 47 | 37 | 46 | 1 | 58 | 58 | 12 | 50 | 18 | 55
| Total Pipes Inspected | 94 | 105 | 114 | 110 | 70 | 117 | 61 | 51 | 37 | 53 | 34 | 63 | 58 | 7 | 61 | 62 | 55 | 37 | 59 | 2 | 63 | 62 | 12 | 64 | 21 | 64