## Sheet1
Firing Batch Date: All | [12 empty] | Printed Date: 19/09/2022 03:13:02
Firing Batch No. : 004/01/22 | [11 empty] | KILN: G1
| Kiln Car No. | 03/06 | 03/06 | 03/06 | 03/06 | 05/02 | 05/02 | 05/02 | 05/02 | 06/04 | 06/04 | 06/04 | 06/04 | 07/03 | 07/03 | 07/03 | 07/03 | 07/03 | 09/05 | 09/05 | 09/05 | 09/05 | 38/01 | 38/01 | 38/01 | 38/01
| Drying Batch | 119/22 | 119/22 | 119/22 | 119/22 | 60/21 | 60/21 | 60/21 | 60/21 | 58/21 | 58/21 | 58/21 | 58/21 | 58/21 | 58/21 | 60/21 | 60/21 | 60/21 | 58/21 | 58/21 | 58/21 | 58/21 | 60/21 | 60/21 | 60/21 | 60/21
| Dryer No. | 8 | 8 | 8 | 8 | 2 | 2 | 2 | 2 | 4 | 4 | 4 | 4 | 4 | 4 | 2 | 2 | 2 | 4 | 4 | 4 | 4 | 2 | 2 | 2 | 2
| Dryer Car No. | 142* | 15 | 70 | 90 | 01* | 102 | 70 | 92 | 10 | 104 | 121 | 74 | 30 | 97 | 01* | 113 | 12 | 147 | 34 | 62 | 69 | 23 | 24 | 41 | 61
| Dryer Car Position. | 6 | 5 | 4 | 3 | 7 | 5 | 6 | 7 | 4 | 3 | 6 | 5 | 1 | 2 | 8 | 9 | 10 | 8 | 10 | 7 | 9 | 1 | 3 | 2 | 4
| Extruder No. | 7 | 2 | 7 | 7 | 5 | 5 | 5 | 5 | 5 | 5 | 5 | 5 | 5 | 5 | 5 | 5 | 5 | 5 | 5 | 5 | 5 | 5 | 5 | 5 | 5
| Extruder Date | 01/01 | 01/01 | 01/01 | 01/01 | 29/12 | 29/12 | 29/12 | 29/12 | 30/12 | 29/12 | 30/12 | 30/12 | 29/12 | 29/12 | 29/12 | 29/12 | 29/12 | 30/12 | 30/12 | 30/12 | 30/12 | 28/12 | 29/12 | 29/12 | 29/12
| Product | DN225/175 | DN225/175 | DN225/175 | DN225/175 | DN300 | DN300 | DN300 | DN300 | DN300 | DN300 | DN300 | DN300 | DN300 | DN300 | DN300 | DN300 | DN300 | DN300 | DN300 | DN300 | DN300 | DN300 | DN300 | DN300 | DN300
1 | Crack In Thick Portion |  |  |  | 1
2 | Crack At Spigot |  | 2 | 1 | 1 |  |  | 1 |  |  |  | 1 |  |  | 1 |  | 1 | 1 |  | 2 |  |  |  | 1 | 1
3 | Cross Crack |  |  |  |  | 1 | [13 empty] | 1
4 | Cooling Crack |  |  | 2 | 1 | 3 | 2 | 1 | 1 |  | 3 | 4 | 4 | 2 | 1 |  | 1 |  | 2 | 3 | 2 | 3 |  |  |  | 3
5 | Long Spigot Crack |  |  |  | 1 |  |  | 1 | [6 empty] | 1 | 1 |  |  | 1
6 | Body Crack
7 | Blister | [6 empty] | 1 |  |  |  | 1
8 | Explode | 1 |  |  |  |  | 1 |  | 2 | 4 | 1 | 2 | 4 |  | 1 |  |  | 2 | 5 |  | 1 |  | 3 |  |  | 1
9 | Ring Not Cut
10 | Chipping Off | 2 | 1 | 1 |  | 3 |  | 1 | 2 |  |  |  | 1 |  |  |  | 2 |  | 1 |  |  |  |  | 1 |  | 1
11 | Irregular Incision | [16 empty] | 1
12 | Body Rough
13 | Bend Pipes | 5 | 2 | 1 | 2 | 3 | [6 empty] | 3 | 1 |  | 1 | 3 | 1 |  | 1 |  |  |  | 2 | 3 | 1
14 | Socket Deformation | [6 empty] | 1
15 | Setting Damage | [13 empty] | 1 | [7 empty] | 1
16 | Hard Clay | [15 empty] | 1
17 | Iron Contamination
18 | Drying Crack
19 | Body Dented
20 | Between Car Damage
21 | Spider Crack
22 | Socket Chipping Off | 1 | 2 | 2 |  | 1 | 2 |  | 1 |  |  | 1 |  | 1 | 2 |  |  | 2 |  | 1 | 1 |  |  |  |  | 1
23 | Limestone
24 | Under Fire
25 | Inspection damage
26 | Spigot Deformation
27 | Overfire
28 | Crack At Neck
29 | Radial crack
30 | Lamination
31 | Lab Test
32 | Glaze Defect-Crawling.
33 | Remain Clay
34 | Socket Damage
35 | Gross Grog
36 | Firing Damage
37 | Pipe Collapse
38 | Socket Crack | 1 | [7 empty] | 1
| Rejected Pipes | 10 | 7 | 7 | 6 | 11 | 5 | 6 | 6 | 5 | 4 | 9 | 12 | 4 | 7 | 2 | 8 | 7 | 9 | 8 | 4 | 3 | 4 | 4 | 4 | 7
| Good Pipes | 34 | 48 | 45 | 41 | 20 | 30 | 30 | 30 | 30 | 32 | 24 | 22 | 28 | 25 | 2 | 26 | 29 | 25 | 28 | 30 | 31 | 30 | 30 | 31 | 28
| Total Pipes Inspected | 44 | 55 | 52 | 47 | 31 | 35 | 36 | 36 | 35 | 36 | 33 | 34 | 32 | 32 | 4 | 34 | 36 | 34 | 36 | 34 | 34 | 34 | 34 | 35 | 35