## Sheet1
Firing Batch Date: All | [12 empty] | Printed Date: 19/09/2022 03:12:13
Firing Batch No. : 005/01/22 | [11 empty] | KILN: L
| Kiln Car No. | 11/02 | 11/02 | 11/02 | 11/02 | 25/03 | 25/03 | 30/06 | 30/06 | 30/06 | 25/03 | 25/03 | 30/06 | 30/06 | 33/01 | 33/01 | 33/01 | 33/01 | 40/04 | 40/04 | 40/04 | 40/04 | 40/04 | 41/05 | 41/05 | 41/05 | 41/05 | 41/05
| Drying Batch | 119/22 | 119/22 | 71/21 | 71/21 | 71/21 | 71/21 | 120/22 | 120/22 | 120/22 | 71/21 | 71/21 | 01/22 | 120/22 | 119/22 | 119/22 | 119/22 | 119/22 | 120/22 | 120/22 | 120/22 | 71/21 | 71/21 | 120/22 | 120/22 | 120/22 | 120/22 | 120/22
| Dryer No. | 8 | 8 | 5 | 5 | 5 | 5 | 6 | 6 | 6 | 5 | 5 | 7 | 6 | 8 | 7 | 8 | 8 | 6 | 6 | 6 | 5 | 5 | 6 | 6 | 6 | 6 | 6
| Dryer Car No. | 117 | 87 | 123 | 99* | 136 | 99* | 131 | 25 | 52* | 125* | 22 | 21 | 97* | 110 | 142* | 145 | 39 | 108 | 35* | 67 | 125* | 130 | 122 | 140 | 35* | 59 | 97*
| Dryer Car Position. | 9 | 2 | 5 | 6 | 8 | 6 | 3 | 6 | 8 | 9 | 7 | 1 | 10 | 7 | 6 | 8 | 10 | 2 | 4 | 1 | 9 | 10 | 7 | 5 | 4 | 9 | 10
| Extruder No. | 1 | 1 | 1 | 3 | 1 | 3 | 3 | 1 | 3 | 2 | 2 | 2 | 2 | 7 | 7 | 7 | 2 | 2 | 2 | 2 | 2 | 7 | 2 | 2 | 2 | 2 | 2
| Extruder Date | 01/01 | 01/01 | 30/12 | 30/12 | 30/12 | 30/12 | 01/01 | 01/01 | 01/01 | 30/12 | 30/12 | 01/01 | 01/01 | 01/01 | 01/01 | 01/01 | 01/01 | 01/01 | 01/01 | 01/01 | 30/12 | 30/12 | 01/01 | 01/01 | 01/01 | 01/01 | 01/01
| Product | DN150 | DN150 | DN150 | DN150 | DN150 | DN150 | DN150 | DN150 | DN150 | DN225/175 | DN225/175 | DN225/175 | DN225/175 | DN225/175 | DN225/175 | DN225/175 | DN225/175 | DN225/175 | DN225/175 | DN225/175 | DN225/175 | DN225/175 | DN225/175 | DN225/175 | DN225/175 | DN225/175 | DN225/175
1 | Crack In Thick Portion | [10 empty] | 1
2 | Crack At Spigot | 3 | 1 | 4 | 2 | 3 | 1 | 2 | 2 | 3 | 1 | 1 | 1 |  | 1 | [8 empty] | 1 | 4 | 1 | 1
3 | Cross Crack |  |  | 1 | [10 empty] | 1 |  |  |  |  | 3
4 | Cooling Crack | 1 | 13 | 2 | 2 | 3 | 2 | 7 | 3 | 8 | 1 | 2 | 6 | 4 | 1 |  |  | 3 | 9 | 1 | 2 |  | 2 | 3 | 3 | 2 | 5
5 | Long Spigot Crack |  | 3 | 1 | 1 | 2 |  |  | 2 | 2 |  | 1 |  | 1 | 1 | 1 |  |  | 4 | 3 | 1 |  | 1 | 2 |  | 1 | 4 | 1
6 | Body Crack | [26 empty] | 1
7 | Blister |  |  | 1 | 1
8 | Explode | [21 empty] | 1 |  |  | 1
9 | Ring Not Cut
10 | Chipping Off | 2 | 8 | 3 | 1 | 3 | 1 | 5 | 1 |  | 2 | 3 |  | 3 | 1 |  |  |  | 6 |  | 1 |  |  | 1 | 4 | 2 |  | 1
11 | Irregular Incision |  |  |  | 1 |  |  | 1 | [19 empty] | 1
12 | Body Rough
13 | Bend Pipes | 13 | 22 | 12 | 8 | 24 | 3 | 11 | 6 | 3 | 6 | 4 | 7 | 6 | 4 | 1 | 2 | 8 | 3 |  | 3 |  | 2 | 3 | 4 | 1 | 2
14 | Socket Deformation | 1
15 | Setting Damage | 1 | [21 empty] | 1
16 | Hard Clay | [16 empty] | 1 | 1 |  | 1
17 | Iron Contamination | [17 empty] | 3 |  | 1
18 | Drying Crack
19 | Body Dented
20 | Between Car Damage
21 | Spider Crack
22 | Socket Chipping Off | 1 |  | 5 | 3 | 1 |  | 6 |  | 3 | 2 | 1 | 1 | [9 empty] | 1 | 2 | 1 |  |  | 2
23 | Limestone
24 | Under Fire
25 | Inspection damage
26 | Spigot Deformation
27 | Overfire
28 | Crack At Neck
29 | Radial crack
30 | Lamination
31 | Lab Test
32 | Glaze Defect-Crawling.
33 | Remain Clay
34 | Socket Damage | [6 empty] | 1
35 | Gross Grog
36 | Firing Damage
37 | Pipe Collapse
38 | Socket Crack |  | 1 |  | 5 | 1 | 4 | 2 | 3 | 9 |  | 4 |  |  |  |  | 1 |  |  | 1 | 7 |  | 7 | 4 |  |  | 1 | 1
| Rejected Pipes | 22 | 49 | 29 | 25 | 37 | 11 | 35 | 17 | 28 | 12 | 17 | 15 | 14 | 9 | 2 | 3 | 12 | 26 | 9 | 17 |  | 14 | 17 | 16 | 8 | 13 | 7
| Good Pipes | 84 | 68 | 77 | 45 | 80 | 36 | 75 | 30 | 50 | 41 | 46 | 42 | 12 | 55 | 10 | 59 | 48 | 37 | 8 | 46 | 9 | 49 | 46 | 41 | 28 | 23 | 16
| Total Pipes Inspected | 106 | 117 | 106 | 70 | 117 | 47 | 110 | 47 | 78 | 53 | 63 | 57 | 26 | 64 | 12 | 62 | 60 | 63 | 17 | 63 | 9 | 63 | 63 | 57 | 36 | 36 | 23