## Sheet1
Firing Batch Date: All | [12 empty] | Printed Date: 19/09/2022 03:10:41
Firing Batch No. : 006/01/22 | [11 empty] | KILN: G1
| Kiln Car No. | 09/06 | 09/06 | 09/06 | 09/06 | 36/01 | 36/01 | 36/01 | 29/03 | 29/03 | 29/03 | 29/03 | 32/05 | 32/05 | 32/05 | 32/05 | 36/01 | 36/01 | 36/01 | 36/01 | 42/02 | 42/02 | 42/02 | 42/02 | 42/02 | 47/04 | 47/04 | 47/04 | 47/04 | 47/04
| Drying Batch | 54/21 | 54/21 | 54/22 | 54/22 | 01/22 | 01/22 | 120/22 | 54/22 | 54/22 | 54/22 | 54/22 | 54/22 | 54/22 | 54/22 | 54/22 | 01/22 | 01/22 | 01/22 | 1/22 | 01/22 | 01/22 | 01/22 | 54/22 | 54/22 | 54/22 | 54/22 | 54/22 | 54/22 | 54/22
| Dryer No. | 10 | 10 | 10 | 10 | 7 | 7 | 6 | 10 | 10 | 10 | 10 | 10 | 10 | 10 | 10 | 7 | 7 | 7 | 6 | 7 | 7 | 7 | 10 | 10 | 10 | 10 | 10 | 10 | 10
| Dryer Car No. | 07 | 13 | 112 | 98* | 11 | 14 | 52* | 111* | 134* | 96 | 97 | 103 | 118 | 54 | 66 | 05* | 132 | 32 | 42 | 05* | 127 | 80 | 09 | 111* | 120 | 134* | 18 | 82 | 93
| Dryer Car Position. | 16 | 15 | 14 | 17 | 2 | 3 | 8 | 11 | 8 | 9 | 10 | 3 | 13 | 1 | 2 | 8 | 7 | 5 | 4 | 8 | 9 | 10 | 12 | 11 | 6 | 8 | 7 | 4 | 5
| Extruder No. | 3 | 3 | 3 | 1 | 3 | 3 | 3 | 2 | 2 | 2 | 2 | 7 | 2 | 7 | 2 | 2 | 2 | 2 | 2 | 2 | 7 | 2 | 2 | 2 | 2 | 2 | 2 | 2 | 2
| Extruder Date | 31/12 | 31/12 | 31/12 | 31/12 | 01/01 | 01/01 | 01/01 | 31/12 | 31/12 | 31/12 | 31/12 | 28/12 | 31/12 | 28/12 | 28/12 | 02/01 | 02/01 | 02/01 | 01/01 | 02/01 | 02/01 | 02/01 | 31/12 | 31/12 | 31/12 | 31/12 | 31/12 | 28/12 | 28/12
| Product | DN150 | DN150 | DN150 | DN150 | DN150 | DN150 | DN150 | DN225/175 | DN225/175 | DN225/175 | DN225/175 | DN225/175 | DN225/175 | DN225/175 | DN225/175 | DN225/175 | DN225/175 | DN225/175 | DN225/175 | DN225/175 | DN225/175 | DN225/175 | DN225/175 | DN225/175 | DN225/175 | DN225/175 | DN225/175 | DN225/175 | DN225/175
1 | Crack In Thick Portion | [21 empty] | 3
2 | Crack At Spigot | 2 |  | 2 | 1 |  |  | 1 |  |  |  |  | 2 | 6 | 2 | 1 |  |  | 2 | 1 | [8 empty] | 2
3 | Cross Crack | [10 empty] | 4 | [16 empty] | 1
4 | Cooling Crack | 2 |  | 5 | 2 |  | 2 | 3 |  | 1 | 2 | 2 | 3 | 1 | 2 | 4 |  | 1 | 2 | 1 |  | 2 |  | 3 |  | 3 |  | 4 | 4
5 | Long Spigot Crack | 2 | 1 | 1 | 1 |  |  |  |  | 2 |  | 1 | 3 |  |  |  |  | 1 |  | 1 | [7 empty] | 1 | 1
6 | Body Crack |  | 1 |  | 1 | [13 empty] | 1
7 | Blister | [24 empty] | 1
8 | Explode | [7 empty] | 3 |  |  | 2 | [11 empty] | 1
9 | Ring Not Cut
10 | Chipping Off | 1 | 1 | 2 | 1 |  |  |  |  | 1 | 1 |  | 3 | 2 | 1 | 2 |  | 3 |  | 1 |  |  |  | 2 |  | 1 |  | 1 | 2 | 1
11 | Irregular Incision | [6 empty] | 1 | [13 empty] | 1 |  | 1 |  |  |  |  | 2 | 1
12 | Body Rough
13 | Bend Pipes | 8 | 10 | 4 | 8 | 4 | 2 |  |  | 4 | 4 |  | 8 | 2 | 6 | 2 | 1 | 2 | 4 |  |  |  | 1 |  |  |  |  | 1 | 2
14 | Socket Deformation |  |  |  |  | 2 |  |  | 3 |  |  | 6 |  |  |  |  | 1 |  | 2 |  |  | 3 | 1 | 2 |  | 1 |  |  | 3 | 2
15 | Setting Damage | 1 | [7 empty] | 1 |  | 1 | [5 empty] | 1
16 | Hard Clay | [7 empty] | 2 | [5 empty] | 1 | [7 empty] | 1
17 | Iron Contamination | [12 empty] | 1
18 | Drying Crack
19 | Body Dented
20 | Between Car Damage
21 | Spider Crack
22 | Socket Chipping Off | 2 | 1 | 1 | 1 |  |  |  |  | 2 | 1 |  | 1 | 1 | 2 |  |  | 1 | 1 | 3 |  |  |  | 1
23 | Limestone
24 | Under Fire
25 | Inspection damage
26 | Spigot Deformation
27 | Overfire
28 | Crack At Neck
29 | Radial crack
30 | Lamination
31 | Lab Test
32 | Glaze Defect-Crawling.
33 | Remain Clay
34 | Socket Damage
35 | Gross Grog
36 | Firing Damage
37 | Pipe Collapse
38 | Socket Crack | 1 |  | 1 |  |  | 1 |  |  | 1 | 1 |  |  | 4 |  | 1 | 1 | 1 |  |  |  | 1 |  |  |  | 3 |  |  | 1
| Rejected Pipes | 19 | 14 | 16 | 15 | 6 | 5 | 5 | 8 | 12 | 9 | 16 | 20 | 17 | 14 | 10 | 3 | 10 | 12 | 7 |  | 7 | 6 | 10 |  | 9 |  | 7 | 18 | 4
| Good Pipes | 88 | 102 | 84 | 61 | 53 | 42 | 30 | 24 | 47 | 52 | 47 | 32 | 33 | 44 | 28 | 10 | 33 | 31 | 26 | 37 | 55 | 30 | 45 | 25 | 53 | 4 | 53 | 39 | 28
| Total Pipes Inspected | 107 | 116 | 100 | 76 | 59 | 47 | 35 | 32 | 59 | 61 | 63 | 52 | 50 | 58 | 38 | 13 | 43 | 43 | 33 | 37 | 62 | 36 | 55 | 25 | 62 | 4 | 60 | 57 | 32