## Sheet1
Firing Batch Date: All | [12 empty] | Printed Date: 19/09/2022 03:09:13
Firing Batch No. : 007/01/22 | [11 empty] | KILN: L
| Kiln Car No. | 18/04 | 18/04 | 18/04 | 19/05 | 19/05 | 19/05 | 20/02 | 20/02 | 20/02 | 20/02 | 20/02 | 35/06 | 35/06 | 35/06 | 45/01 | 45/01 | 45/01 | 45/01 | 45/01 | 13/03 | 13/03 | 13/03 | 13/03 | 18/04 | 18/04 | 19/05 | 19/05 | 35/06 | 35/06
| Drying Batch | 62/21 | 62/22 | 62/22 | 02/22 | 02/22 | 62/21 | 01/22 | 54/22 | 54/22 | 54/22 | 54/22 | 02/22 | 02/22 | 02/22 | 54/22 | 54/22 | 54/22 | 54/22 | 54/22 | 62/21 | 62/22 | 62/22 | 62/22 | 62/22 | 62/22 | 02/22 | 62/22 | 02/22 | 02/22
| Dryer No. | 1 | 1 | 1 | 8 | 8 | 1 | 7 | 10 | 10 | 10 | 10 | 8 | 8 | 8 | 10 | 10 | 10 | 10 | 10 | 1 | 1 | 1 | 1 | 1 | 1 | 8 | 1 | 8 | 8
| Dryer Car No. | 99 | 144 | 31 | 47 | 70 | 08 | 86 | 05 | 129* | 27 | 71 | 110 | 15 | 39* | 129* | 48 | 84 | 94 | 98* | 51 | 02 | 53* | 88 | 16* | 53* | 01 | 143 | 70 | 90
| Dryer Car Position. | 6 | 8 | 9 | 2 | 3 | 1 | 6 | 22 | 21 | 24 | 23 | 7 | 6 | 9 | 21 | 19 | 18 | 20 | 17 | 2 | 3 | 5 | 4 | 7 | 5 | 1 | 10 | 5 | 4
| Extruder No. | 1 | 3 | 1 | 1 | 3 | 3 | 3 | 1 | 3 | 3 | 3 | 3 | 1 | 1 | 3 | 3 | 3 | 1 | 1 | 7 | 7 | 2 | 7 | 2 | 2 | 2 | 2 | 2 | 2
| Extruder Date | 30/12 | 30/12 | 30/12 | 03/01 | 03/01 | 30/12 | 02/01 | 29/12 | 29/12 | 28/12 | 28/12 | 03/01 | 03/01 | 03/01 | 29/12 | 31/12 | 31/12 | 29/12 | 31/12 | 30/12 | 30/12 | 30/12 | 30/12 | 30/12 | 30/12 | 03/01 | 30/12 | 03/01 | 03/01
| Product | DN150 | DN150 | DN150 | DN150 | DN150 | DN150 | DN150 | DN150 | DN150 | DN150 | DN150 | DN150 | DN150 | DN150 | DN150 | DN150 | DN150 | DN150 | DN150 | DN225/175 | DN225/175 | DN225/175 | DN225/175 | DN225/175 | DN225/175 | DN225/175 | DN225/175 | DN225/175 | DN225/175
1 | Crack In Thick Portion | [5 empty] | 1 | [6 empty] | 1 | [10 empty] | 1
2 | Crack At Spigot | 1 | 1 | 2 | 4 | 2 | 5 | 3 | [5 empty] | 2 | 2 |  | 2 | 4 | [6 empty] | 2 |  | 1 | 1
3 | Cross Crack | [6 empty] | 1 | 2 |  |  | 1 |  |  | 1 | 1 | [12 empty] | 1
4 | Cooling Crack | 2 | 3 |  | 2 | 5 | 5 | 4 | 2 |  | 2 |  |  | 2 |  | 5 | 4 | 11 |  |  | 1 |  |  |  |  | 1 |  |  | 2
5 | Long Spigot Crack | 4 | 1 | 1 | 2 |  | 1 |  |  |  | 2 |  | 1 | 1 | 1 | 2 | 2 | 1 | [6 empty] | 1 |  |  |  | 1
6 | Body Crack | [15 empty] | 1
7 | Blister | [10 empty] | 1
8 | Explode | [16 empty] | 1
9 | Ring Not Cut | [6 empty] | 2
10 | Chipping Off |  |  | 2 | 6 |  | 5 | 3 |  |  | 1 |  |  |  |  | 1 | 3 | 10 | 3 | 1 |  |  | 1 |  | 3 |  |  | 1
11 | Irregular Incision | [15 empty] | 1 | [12 empty] | 1
12 | Body Rough
13 | Bend Pipes | 6 | 4 | 12 | 26 | 7 | 18 |  | 12 | 2 |  | 16 | 12 | 21 | 7 | 22 | 29 | 25 | 7 | 3 | 2 |  | 1 | 3 |  | 2 | 2 | 1 | 5 | 1
14 | Socket Deformation | 1 |  |  |  |  | 1
15 | Setting Damage | [19 empty] | 2 | 2 | [5 empty] | 1
16 | Hard Clay |  |  | 1 | 2 | 1 |  | 1 |  |  |  |  | 1 |  |  |  | 1
17 | Iron Contamination |  |  |  |  | 2
18 | Drying Crack
19 | Body Dented
20 | Between Car Damage
21 | Spider Crack | [6 empty] | 1
22 | Socket Chipping Off | 1 | 4 | 3 | 4 | 2 | 7 | 3 |  |  | 3 | 1 | 3 | 1 | 1 | 3 | 2 | 6 |  |  | 1 |  |  |  |  | 1 |  | 4 | 1
23 | Limestone
24 | Under Fire
25 | Inspection damage
26 | Spigot Deformation
27 | Overfire
28 | Crack At Neck
29 | Radial crack
30 | Lamination
31 | Lab Test
32 | Glaze Defect-Crawling.
33 | Remain Clay
34 | Socket Damage | 1 |  | 1 |  |  |  | 3 | [20 empty] | 1
35 | Gross Grog
36 | Firing Damage
37 | Pipe Collapse | [6 empty] | 3
38 | Socket Crack |  | 2 |  |  |  | 3 | 2 | 2 |  | 1 | 1 | 3 | 2 |  | 1 |  | 3 |  |  | 1 | 3 |  |  | 1 | 1 | 1
| Rejected Pipes | 16 | 15 | 22 | 45 | 19 | 46 | 26 | 18 | 2 | 9 | 20 | 20 | 30 | 12 | 35 | 44 | 61 | 9 | 4 | 7 | 5 | 2 | 3 | 8 | 5 | 4 | 8 | 11 | 2
| Good Pipes | 31 | 79 | 72 | 56 | 21 | 48 | 68 | 37 | 37 | 95 | 87 | 80 | 68 | 25 | 30 | 70 | 54 | 57 | 35 | 43 | 50 | 32 | 56 | 46 | 24 | 27 | 44 | 46 | 24
| Total Pipes Inspected | 47 | 94 | 94 | 101 | 40 | 94 | 94 | 55 | 39 | 104 | 107 | 100 | 98 | 37 | 65 | 114 | 115 | 66 | 39 | 50 | 55 | 34 | 59 | 54 | 29 | 31 | 52 | 57 | 26