## Sheet1
Firing Batch Date: All | [12 empty] | Printed Date: 19/09/2022 03:07:19
Firing Batch No. : 008/01/22 | [11 empty] | KILN: G1
| Kiln Car No. | 14/03 | 14/03 | 15/01 | 37/06 | 37/06 | 10/04 | 10/04 | 10/04 | 10/04 | 10/04 | 14/03 | 14/03 | 14/03 | 15/01 | 15/01 | 15/01 | 15/01 | 26/05 | 26/05 | 26/05 | 26/05 | 26/05 | 26/05 | 26/05 | 27/02 | 27/02 | 27/02 | 27/02 | 27/02 | 37/06 | 37/06
| Drying Batch | 02/01 | 02/22 | 02/22 | 02/22 | 02/22 | 02/22 | 02/22 | 02/22 | 02/22 | 02/22 | 02/01 | 02/22 | 02/22 | 02/01 | 02/01 | 02/22 | 02/22 | 01/22 | 01/22 | 01/22 | 02/22 | 02/22 | 02/22 | 02/22 | 02/01 | 02/01 | 02/01 | 02/01 | 02/01 | 01/22 | 01/22
| Dryer No. | 7 | 7 | 8 | 6 | 6 | 6 | 6 | 6 | 6 | 6 | 7 | 7 | 7 | 7 | 7 | 8 | 8 | 5 | 5 | 5 | 6 | 6 | 6 | 6 | 7 | 7 | 7 | 7 | 7 | 5 | 5
| Dryer Car No. | 107 | 35 | 39* | 130 | 24 | 083* | 108 | 125 | 23 | 74 | 62* | 11 | 141 | 121* | 59 | 123 | 145 | 100 | 35 | 43* | 083* | 140 | 20 | 41 | 121* | 21 | 37 | 62* | 73 | 43* | 78
| Dryer Car Position. | 7 | 2 | 9 | 5 | 9 | 6 | 4 | 2 | 3 | 1 | 8 | 9 | 10 | 3 | 1 | 10 | 8 | 2 | 1 | 3 | 6 | 8 | 8 | 10 | 3 | 6 | 5 | 8 | 4 | 3 | 4
| Extruder No. | 3 | 3 | 1 | 3 | 3 | 7 | 2 | 2 | 7 | 7 | 7 | 2 | 7 | 7 | 2 | 2 | 2 | 7 | 7 | 7 | 7 | 2 | 7 | 2 | 7 | 2 | 7 | 7 | 7 | 7 | 7
| Extruder Date | 04/01 | 04/01 | 03/01 | 04/01 | 03/01 | 04/01 | 04/01 | 04/01 | 31/12 | 31/12 | 04/01 | 04/01 | 04/01 | 04/01 | 04/01 | 03/01 | 03/01 | 03/01 | 03/01 | 03/01 | 04/01 | 04/01 | 04/01 | 03/01 | 04/01 | 04/01 | 04/01 | 04/01 | 04/01 | 03/01 | 03/01
| Product | DN150 | DN150 | DN150 | DN150 | DN150 | DN225/175 | DN225/175 | DN225/175 | DN225/175 | DN225/175 | DN225/175 | DN225/175 | DN225/175 | DN225/175 | DN225/175 | DN225/175 | DN225/175 | DN225/175 | DN225/175 | DN225/175 | DN225/175 | DN225/175 | DN225/175 | DN225/175 | DN225/175 | DN225/175 | DN225/175 | DN225/175 | DN225/175 | DN225/175 | DN225/175
1 | Crack In Thick Portion | 1 | [28 empty] | 1
2 | Crack At Spigot | 3 |  | 2 | 2 |  |  | 1 | 1 |  |  | 2 |  |  | 1 | 1 | 1 | 2 | 1 |  |  |  | 2 | 2 | [7 empty] | 1
3 | Cross Crack | [29 empty] | 1
4 | Cooling Crack | 3 |  | 4 | 1 |  | 11 | 8 | 10 | 2 | 1 | 1 |  | 2 | 1 | 4 | 6 | 4 |  | 1 |  |  |  | 3 |  | 1 | 3 | 4 |  | 4 | 2 | 3
5 | Long Spigot Crack | 1 | 1 | 2 |  |  |  | 1 |  | 2 | 1 |  |  | 1 |  | 2 |  | 4 | 1 |  |  |  |  | 1 |  |  | 2 |  |  |  | 1 | 2
6 | Body Crack | [22 empty] | 1 |  |  |  | 1
7 | Blister |  |  |  |  | 1 | [9 empty] | 1
8 | Explode | [7 empty] | 2 |  |  | 2 | [15 empty] | 1 |  | 1
9 | Ring Not Cut | [5 empty] | 7
10 | Chipping Off | 2 | 3 | 1 |  | 1 | 2 | 3 | 5 | 1 |  | 2 |  | 2 | 1 |  | 3 |  | 3 | 1 |  |  |  | 1 |  | 1 | 1 |  |  |  |  | 1
11 | Irregular Incision | [18 empty] | 1 | 1 |  |  | 1
12 | Body Rough
13 | Bend Pipes | 26 | 14 | 20 | 1 | 19 | 1 | 2 | 5 | 4 |  | 2 |  | 8 | 6 | 8 | 16 | 15 | 4 | 1 |  |  | 2 | 8 |  |  | 8 |  |  | 2 |  | 1
14 | Socket Deformation | 1 | [17 empty] | 2 | 1 | 1 |  | 1
15 | Setting Damage | 1 | 1 | [15 empty] | 1
16 | Hard Clay | 1 |  |  | 2 | [12 empty] | 1
17 | Iron Contamination |  | 1 | [14 empty] | 1
18 | Drying Crack
19 | Body Dented
20 | Between Car Damage
21 | Spider Crack
22 | Socket Chipping Off | 1 |  | 1 |  | 1 |  | 2 |  | 4 | [6 empty] | 1 |  | 3 | 2 | [10 empty] | 2 | 2
23 | Limestone
24 | Under Fire
25 | Inspection damage
26 | Spigot Deformation
27 | Overfire
28 | Crack At Neck
29 | Radial crack
30 | Lamination
31 | Lab Test
32 | Glaze Defect-Crawling.
33 | Remain Clay
34 | Socket Damage | [10 empty] | 1
35 | Gross Grog
36 | Firing Damage
37 | Pipe Collapse
38 | Socket Crack |  |  |  |  | 6 |  |  |  |  | 2 |  |  | 1 | [5 empty] | 1 | [7 empty] | 1 |  |  |  | 4
| Rejected Pipes | 40 | 20 | 30 | 6 | 28 | 21 | 17 | 23 | 13 | 4 | 10 |  | 14 | 9 | 16 | 27 | 27 | 13 | 9 | 2 | 1 | 4 | 18 |  | 2 | 14 | 7 |  | 7 | 7 | 14
| Good Pipes | 69 | 82 | 40 | 88 | 66 | 19 | 22 | 30 | 36 | 13 | 34 |  | 41 | 24 | 16 | 21 | 25 | 47 | 46 | 4 | 9 | 24 | 38 |  | 17 | 32 | 54 | 8 | 57 | 47 | 48
| Total Pipes Inspected | 109 | 102 | 70 | 94 | 94 | 40 | 39 | 53 | 49 | 17 | 44 |  | 55 | 33 | 32 | 48 | 52 | 60 | 55 | 6 | 10 | 28 | 56 |  | 19 | 46 | 61 | 8 | 64 | 54 | 62