## Sheet1
Firing Batch Date: All | [12 empty] | Printed Date: 19/09/2022 03:06:10
Firing Batch No. : 009/01/22 | [11 empty] | KILN: G2
| Kiln Car No. | 04/01 | 04/01 | 04/01 | 04/01 | 05/06 | 05/06 | 05/06 | 05/06 | 07/05 | 07/05 | 07/05 | 07/05 | 09/04 | 09/04 | 09/04 | 09/04 | 16/02 | 16/02 | 16/02 | 16/02 | 39/03 | 39/03 | 39/03 | 39/03
| Drying Batch | 01/22 | 01/22 | 01/22 | 01/22 | 01/22 | 01/22 | 01/22 | 01/22 | 01/22 | 01/22 | 01/22 | 01/22 | 01/22 | 01/22 | 01/22 | 01/22 | 01/22 | 01/22 | 01/22 | 01/22 | 01/22 | 01/22 | 01/22 | 01/22
| Dryer No. | 3 | 3 | 3 | 3 | 2 | 2 | 2 | 2 | 2 | 2 | 2 | 2 | 2 | 2 | 2 | 2 | 3 | 3 | 3 | 3 | 3 | 3 | 3 | 3
| Dryer Car No. | 105* | 40 | 46 | 49 | 010 | 104 | 30 | 30* | 12* | 28* | 77 | 79 | 102 | 113 | 12* | 92 | 105* | 106* | 139 | 56 | 106* | 58 | 80 | 89
| Dryer Car Position. | 4 | 2 | 3 | 1 | 10 | 9 | 8 | 8 | 4 | 7 | 6 | 5 | 1 | 3 | 4 | 2 | 4 | 7 | 5 | 6 | 7 | 9 | 8 | 10
| Extruder No. | 4 | 4 | 4 | 4 | 4 | 4 | 4 | 4 | 4 | 4 | 4 | 4 | 4 | 4 | 4 | 4 | 4 | 4 | 4 | 4 | 4 | 4 | 4 | 4
| Extruder Date | 01/01 | 01/01 | 01/01 | 01/01 | 03/01 | 03/01 | 03/01 | 03/01 | 03/01 | 03/01 | 03/01 | 03/01 | 02/01 | 03/01 | 03/01 | 03/01 | 01/01 | 01/01 | 01/01 | 01/01 | 01/01 | 01/01 | 01/01 | 02/01
| Product | DN375 | DN375 | DN375 | DN375 | DN375 | DN375 | DN375 | DN375 | DN375 | DN375 | DN375 | DN375 | DN375 | DN375 | DN375 | DN375 | DN375 | DN375 | DN375 | DN375 | DN375 | DN375 | DN375 | DN375
1 | Crack In Thick Portion | [12 empty] | 1
2 | Crack At Spigot | [10 empty] | 1 | 1 |  | 1 |  | 3
3 | Cross Crack |  |  | 1 | [5 empty] | 2 |  |  | 2 | 2 |  |  | 2 |  | 1 | 1 | 3 | 6 | 1 | 12 | 1
4 | Cooling Crack | 1 |  |  | 1 |  | 1 | 2 |  |  |  | 5 | 1 | 2 | 1 | 1 | 2 | 2 |  | 1 | 1 |  | 2
5 | Long Spigot Crack |  | 1 | 3 |  | 1 |  |  |  | 1 |  | 1 | 1 |  | 1 |  | 2 | 2 |  |  | 1 | 3 | 1 | 6 | 2
6 | Body Crack |  |  |  |  | 1
7 | Blister |  |  |  | 1 |  | 1
8 | Explode | [17 empty] | 1
9 | Ring Not Cut
10 | Chipping Off
11 | Irregular Incision
12 | Body Rough
13 | Bend Pipes
14 | Socket Deformation |  | 4 |  | 2 | [14 empty] | 1
15 | Setting Damage | 1 |  |  |  | 2 |  |  |  |  | 1
16 | Hard Clay
17 | Iron Contamination
18 | Drying Crack
19 | Body Dented
20 | Between Car Damage
21 | Spider Crack
22 | Socket Chipping Off |  |  |  | 1 | [6 empty] | 1 | 2 | 2 | 1 |  |  |  | 1
23 | Limestone
24 | Under Fire
25 | Inspection damage
26 | Spigot Deformation
27 | Overfire
28 | Crack At Neck
29 | Radial crack
30 | Lamination
31 | Lab Test
32 | Glaze Defect-Crawling.
33 | Remain Clay
34 | Socket Damage
35 | Gross Grog
36 | Firing Damage
37 | Pipe Collapse
38 | Socket Crack | 1 | 1 | 1 | 2 | 2 |  | 1 |  |  | 1 |  |  |  | 1
| Rejected Pipes | 3 | 6 | 5 | 7 | 6 | 2 | 3 |  | 3 | 2 | 8 | 7 | 7 | 5 | 1 | 9 | 4 | 3 | 3 | 5 | 9 | 4 | 18 | 3
| Good Pipes | 5 | 18 | 19 | 17 | 16 | 22 | 22 | 6 | 14 | 16 | 12 | 18 | 18 | 19 | 5 | 16 | 13 | 11 | 22 | 19 | 2 | 18 | 7 | 19
| Total Pipes Inspected | 8 | 24 | 24 | 24 | 22 | 24 | 25 | 6 | 17 | 18 | 20 | 25 | 25 | 24 | 6 | 25 | 17 | 14 | 25 | 24 | 11 | 22 | 25 | 22