## Sheet1
Firing Batch Date: All | [12 empty] | Printed Date: 19/09/2022 03:04:41
Firing Batch No. : 010/01/22 | [11 empty] | KILN: L
| Kiln Car No. | 25/06 | 25/06 | 25/06 | 25/06 | 25/06 | 25/06 | 25/06 | 30/05 | 30/05 | 30/05 | 30/05 | 30/05 | 33/04 | 33/04 | 33/04 | 33/04 | 33/04 | 33/04 | 38/01 | 38/01 | 38/01 | 38/01 | 38/01 | 40/03 | 40/03 | 40/03 | 40/03 | 40/03 | 41/02 | 41/02 | 41/02 | 41/02 | 41/02 | 41/02
| Drying Batch | 01/22 | 01/22 | 01/22 | 01/22 | 03/22 | 03/22 | 03/22 | 03/22 | 01/22 | 01/22 | 01/22 | 01/22 | 01/22 | 01/22 | 01/22 | 01/22 | 01/22 | 01/22 | 01/22 | 01/22 | 01/22 | 01/22 | 01/22 | 01/22 | 01/22 | 01/22 | 01/22 | 03/22 | 01/22 | 03/22 | 03/22 | 03/22 | 03/22 | 03/22
| Dryer No. | 10 | 5 | 10 | 10 | 8 | 8 | 8 | 8 | 10 | 10 | 10 | 10 | 10 | 10 | 10 | 10 | 10 | 10 | 5 | 5 | 5 | 5 | 5 | 10 | 10 | 10 | 10 | 8 | 5 | 8 | 8 | 8 | 8 | 8
| Dryer Car No. | 05 | 117 | 42 | 87 | 31 | 90* | 99 | 90* | 124 | 18* | 29 | 88 | 120 | 134 | 18* | 82 | 93 | 97* | 101* | 133 | 26 | 64 | 92 | 09 | 13 | 54 | 97* | 39 | 101* | 01 | 114 | 115 | 15 | 47
| Dryer Car Position. | 12 | 5 | 6 | 9 | 4 | 8 | 5 | 8 | 3 | 4 | 1 | 2 | 6 | 7 | 4 | 8 | 5 | 9 | 10 | 6 | 7 | 9 | 8 | 10 | 11 | 12 | 9 | 10 | 10 | 2 | 6 | 9 | 7 | 3
| Extruder No. | 1 | 3 | 3 | 1 | 1 | 1 | 3 | 1 | 2 | 2 | 2 | 2 | 7 | 7 | 2 | 2 | 2 | 7 | 7 | 2 | 7 | 2 | 7 | 7 | 2 | 7 | 7 | 2 | 7 | 2 | 2 | 7 | 2 | 2
| Extruder Date | 05/01 | 03/01 | 04/01 | 05/01 | 05/01 | 05/01 | 05/01 | 05/01 | 02/01 | 02/01 | 02/01 | 02/01 | 04/01 | 04/01 | 02/01 | 04/01 | 04/01 | 04/01 | 31/12 | 03/01 | 31/12 | 31/12 | 31/12 | 04/01 | 05/01 | 05/01 | 04/01 | 05/01 | 31/12 | 05/01 | 05/01 | 05/01 | 05/01 | 05/01
| Product | DN150 | DN150 | DN150 | DN150 | DN150 | DN150 | DN150 | DN150 | DN225/175 | DN225/175 | DN225/175 | DN225/175 | DN225/175 | DN225/175 | DN225/175 | DN225/175 | DN225/175 | DN225/175 | DN225/175 | DN225/175 | DN225/175 | DN225/175 | DN225/175 | DN225/175 | DN225/175 | DN225/175 | DN225/175 | DN225/175 | DN225/175 | DN225/175 | DN225/175 | DN225/175 | DN225/175 | DN225/175
1 | Crack In Thick Portion
2 | Crack At Spigot |  |  | 2 | 1 |  |  | 2 |  | 3 |  | 2 |  | 1 | 1 | 1 | 1 | 3 | 1 | [9 empty] | 3 | [5 empty] | 2
3 | Cross Crack | [6 empty] | 1 |  |  |  | 3 |  | 1 |  | 5 | [14 empty] | 1
4 | Cooling Crack |  |  | 3 | 4 | 4 |  | 4 | 1 | 7 | [8 empty] | 1 | 2 | 3 | 2 |  | 5 |  |  | 2 |  | 2 |  |  |  | 3 | 14 | 4
5 | Long Spigot Crack |  |  | 1 | 4 | 2 |  |  |  | 3 |  | 1 | 3 |  |  |  | 1 |  |  |  | 2 | [5 empty] | 1 |  | 2 |  |  |  |  | 4
6 | Body Crack | [11 empty] | 1 | [19 empty] | 1
7 | Blister | [7 empty] | 1 | 1 | [11 empty] | 1
8 | Explode
9 | Ring Not Cut
10 | Chipping Off |  |  | 1 | 7 | 3 |  | 2 |  | 2 |  | 1 | 2 | 2 |  |  | 2 | 2 |  | 2 | 2 |  |  | 1 |  |  | 2 | [5 empty] | 2 | 3 | 1
11 | Irregular Incision | [11 empty] | 1
12 | Body Rough
13 | Bend Pipes |  |  | 10 | 31 | 46 | 7 | 9 | 48 | 2 | 6 | 6 | 6 | 7 | 4 | 3 | 6 | 7 | 1 | 1 | 8 | 8 |  | 3 | 2 | 2 |  | 1 | 5 |  | 4 |  | 5 | 4 | 7
14 | Socket Deformation | [6 empty] | 1
15 | Setting Damage |  |  | 1
16 | Hard Clay |  |  | 2 |  | 1 | [13 empty] | 2 |  |  |  |  | 1 | [9 empty] | 2
17 | Iron Contamination |  |  |  |  | 1
18 | Drying Crack
19 | Body Dented
20 | Between Car Damage
21 | Spider Crack
22 | Socket Chipping Off |  |  | 2 |  |  |  | 1 |  | 3 |  | 2 | 3 | 1 | 2 | 1 | 3 |  | 1 |  |  |  |  | 1
23 | Limestone
24 | Under Fire
25 | Inspection damage
26 | Spigot Deformation
27 | Overfire
28 | Crack At Neck
29 | Radial crack
30 | Lamination
31 | Lab Test
32 | Glaze Defect-Crawling.
33 | Remain Clay
34 | Socket Damage |  |  | 1 |  |  |  |  | 1
35 | Gross Grog
36 | Firing Damage
37 | Pipe Collapse |  |  | 3
38 | Socket Crack |  |  | 2 |  |  |  | 4 |  | 2 |  |  |  |  | 1 | 1 | 1 |  |  | 1 |  | 1 |  | 9 | [8 empty] | 1 | 1
| Rejected Pipes |  |  | 28 | 47 | 57 | 7 | 24 | 51 | 23 | 6 | 15 | 16 | 12 | 8 | 11 | 14 | 12 | 4 | 8 | 15 | 12 |  | 19 | 3 | 2 | 5 | 1 | 12 |  | 5 |  | 12 | 26 | 16
| Good Pipes |  |  | 19 | 60 | 49 | 16 | 92 | 19 | 35 | 11 | 34 | 25 | 25 | 33 | 22 | 31 | 25 | 18 | 37 | 29 | 52 |  | 43 | 45 | 52 | 56 | 7 | 32 | 6 | 25 |  | 51 | 34 | 40
| Total Pipes Inspected |  |  | 47 | 107 | 106 | 23 | 116 | 70 | 58 | 17 | 49 | 41 | 37 | 41 | 33 | 45 | 37 | 22 | 45 | 44 | 64 |  | 62 | 48 | 54 | 61 | 8 | 44 | 6 | 30 |  | 63 | 60 | 56