## Sheet1
Firing Batch Date: All | [12 empty] | Printed Date: 19/09/2022 03:03:10
Firing Batch No. : 011/01/22 | [11 empty] | KILN: G1
| Kiln Car No. | 11/01 | 11/01 | 11/01 | 11/01 | 29/05 | 29/05 | 29/05 | 36/02 | 36/02 | 47/04 | 47/04 | 47/04 | 47/04 | 47/04 | 22/03 | 22/03 | 22/03 | 22/03 | 22/03 | 22/03 | 29/05 | 29/05 | 36/02 | 36/02 | 42/06 | 42/06 | 42/06 | 42/06 | 47/04
| Drying Batch | 01/22 | 01/22 | 01/22 | 01/22 | 03/22 | 03/22 | 03/22 | 01/22 | 01/22 | 03/22 | 03/22 | 03/22 | 03/22 | 03/22 | 01/22 | 01/22 | 03/22 | 03/22 | 03/22 | 03/22 | 03/22 | 03/22 | 01/22 | 01/22 | 03/22 | 03/22 | 03/22 | 03/22 | 03/22
| Dryer No. | 10 | 10 | 10 | 10 | 6 | 7 | 6 | 10 | 10 | 7 | 7 | 7 | 7 | 7 | 10 | 10 | 7 | 7 | 7 | 7 | 6 | 7 | 10 | 10 | 6 | 6 | 6 | 6 | 7
| Dryer Car No. | 25 | 64* | 81 | 95 | 125 | 73* | 83 | 115 | 64* | 123 | 51 | 59 | 70 | 73* | 71 | 86 | 112 | 121 | 145 | 21* | 120* | 35 | 129 | 84 | 102 | 120* | 135 | 140 | 21*
| Dryer Car Position. | 5 | 2 | 3 | 4 | 6 | 9 | 2 | 1 | 2 | 3 | 8 | 2 | 7 | 9 | 10 | 11 | 5 | 1 | 4 | 6 | 3 | 10 | 8 | 7 | 8 | 3 | 6 | 4 | 6
| Extruder No. | 3 | 3 | 3 | 3 | 1 | 1 | 3 | 3 | 3 | 1 | 1 | 2 | 3 | 1 | 2 | 2 | 7 | 2 | 2 | 2 | 7 | 2 | 2 | 2 | 2 | 7 | 3 | 2 | 2
| Extruder Date | 04/01 | 02/01 | 02/01 | 02/01 | 06/01 | 06/01 | 06/01 | 02/01 | 02/01 | 05/01 | 05/01 | 05/01 | 05/01 | 06/01 | 05/01 | 05/01 | 05/01 | 05/01 | 05/01 | 06/01 | 06/01 | 06/01 | 05/01 | 05/01 | 07/01 | 06/01 | 01/01 | 07/01 | 06/01
| Product | DN150 | DN150 | DN150 | DN150 | DN150 | DN150 | DN150 | DN150 | DN150 | DN150 | DN150 | DN150 | DN150 | DN150 | DN225/175 | DN225/175 | DN225/175 | DN225/175 | DN225/175 | DN225/175 | DN225/175 | DN225/175 | DN225/175 | DN225/175 | DN225/175 | DN225/175 | DN225/175 | DN225/175 | DN225/175
1 | Crack In Thick Portion
2 | Crack At Spigot | 3 | 4 |  |  | 2 |  | 1 |  |  |  |  | 1 | 2 |  |  |  | 1 | 4 | 4 | 1 |  |  | 3 | 1 | 1 | 1 |  | 1 | 1
3 | Cross Crack | [5 empty] | 2 | [21 empty] | 1
4 | Cooling Crack | 10 | 3 |  |  | 7 | 2 | 3 |  | 1 |  | 9 | 3 | 3 | 5 |  |  | 4 | 1 | 8 | 1 | 2 | 4 | 6 | 4 | 2 | 2 | 2 | 6 | 9
5 | Long Spigot Crack | 2 | 1 |  |  | 1 | [6 empty] | 1 | [6 empty] | 5 |  |  | 1 | 3 |  |  | 1
6 | Body Crack | [5 empty] | 1 |  |  | 1
7 | Blister |  |  |  |  | 1 |  | 1 | [20 empty] | 1
8 | Explode
9 | Ring Not Cut | 1 | [12 empty] | 2
10 | Chipping Off | 3 | 2 |  |  | 1 |  | 7 | 2 |  |  | 6 |  | 5 | 2 |  |  | 2 |  |  | 1 |  |  | 2 | 2 | 3 | 1 | 2
11 | Irregular Incision
12 | Body Rough
13 | Bend Pipes | 2 | 15 | 38 | 16 | 34 | 19 | 27 | 17 | 16 |  | 34 | 13 | 41 | 12 |  |  | 2 | 7 | 7 |  | 5 | 15 | 12 |  | 4 | 5 | 1 | 2 | 7
14 | Socket Deformation |  |  |  |  | 1 |  | 1 |  |  |  | 3 |  | 1
15 | Setting Damage
16 | Hard Clay | 1 | [17 empty] | 2 |  |  |  | 1
17 | Iron Contamination | 1 | [10 empty] | 1 | 1 | [5 empty] | 1 | 1 | 1 |  | 1
18 | Drying Crack
19 | Body Dented
20 | Between Car Damage
21 | Spider Crack
22 | Socket Chipping Off |  | 2 |  |  | 1 | [11 empty] | 3 | 2 | 1 |  |  |  | 1 | 2 |  |  | 2 | 1
23 | Limestone
24 | Under Fire
25 | Inspection damage
26 | Spigot Deformation
27 | Overfire
28 | Crack At Neck
29 | Radial crack
30 | Lamination
31 | Lab Test
32 | Glaze Defect-Crawling.
33 | Remain Clay
34 | Socket Damage
35 | Gross Grog
36 | Firing Damage
37 | Pipe Collapse
38 | Socket Crack | 2 |  |  | 2 | 1 | 2 |  | 1 | 1 | [7 empty] | 1 |  | 2 |  |  |  | 3 | 8 | 4 |  | 7 | 4
| Rejected Pipes | 25 | 27 | 38 | 18 | 49 | 26 | 40 | 20 | 19 |  | 52 | 19 | 53 | 21 |  |  | 13 | 14 | 30 | 4 | 8 | 20 | 32 | 17 | 14 | 10 | 14 | 16 | 17
| Good Pipes | 92 | 26 | 73 | 100 | 56 | 33 | 31 | 85 | 40 |  | 46 | 32 | 67 | 39 |  |  | 44 | 45 | 32 | 16 | 16 | 39 | 26 | 41 | 48 | 20 | 49 | 44 | 16
| Total Pipes Inspected | 117 | 53 | 111 | 118 | 105 | 59 | 71 | 105 | 59 |  | 98 | 51 | 120 | 60 |  |  | 57 | 59 | 62 | 20 | 24 | 59 | 58 | 58 | 62 | 30 | 63 | 60 | 33