## Sheet1
Firing Batch Date: All | [12 empty] | Printed Date: 19/09/2022 03:02:19
Firing Batch No. : 012/01/22 | [11 empty] | KILN: G2
| Kiln Car No. | 13/03 | 13/03 | 13/03 | 13/03 | 20/02 | 20/02 | 20/02 | 20/02 | 22/05 | 22/05 | 22/05 | 22/05 | 35/06 | 35/06 | 35/06 | 35/06 | 44/04 | 44/04 | 44/04 | 44/04 | 45/01 | 45/01 | 45/01 | 45/01
| Drying Batch | 001/22 | 001/22 | 001/22 | 001/22 | 001/22 | 001/22 | 001/22 | 001/22 | 01/22 | 01/22 | 01/22 | 01/22 | 01/22 | 01/22 | 01/22 | 1/22 | 01/22 | 01/22 | 01/22 | 01/22 | 001/22 | 001/22 | 001/22 | 001/22
| Dryer No. | 4 | 4 | 4 | 4 | 4 | 4 | 4 | 4 | 1 | 1 | 1 | 1 | 1 | 1 | 1 | 1 | 1 | 1 | 1 | 1 | 4 | 4 | 4 | 4
| Dryer Car No. | 111 | 122* | 80 | 81 | 122* | 22 | 67 | 99* | 02 | 143* | 16 | 27* | 03 | 143* | 70 | 110 | 103 | 27* | 44 | 66 | 142 | 34 | 69 | 99*
| Dryer Car Position. | 9 | 7 | 8 | 10 | 7 | 5 | 6 | 4 | 5 | 7 | 6 | 4 | 8 | 7 | 9 | 10 | 3 | 4 | 1 | 2 | 3 | 2 | 1 | 4
| Extruder No. | 4 | 4 | 4 | 4 | 4 | 4 | 4 | 4 | 4 | 4 | 4 | 4 | 4 | 4 | 4 | 4 | 4 | 4 | 4 | 4 | 4 | 4 | 4 | 4
| Extruder Date | 04/01 | 04/01 | 04/01 | 04/01 | 04/01 | 04/01 | 04/01 | 03/01 | 05/01 | 05/01 | 05/01 | 05/01 | 05/01 | 05/01 | 05/01 | 05/01 | 05/01 | 05/01 | 05/01 | 05/01 | 03/01 | 03/01 | 03/01 | 03/01
| Product | DN375 | DN375 | DN375 | DN375 | DN375 | DN375 | DN375 | DN375 | DN375 | DN375 | DN375 | DN375 | DN375 | DN375 | DN375 | DN375 | DN375 | DN375 | DN375 | DN375 | DN375 | DN375 | DN375 | DN375
1 | Crack In Thick Portion
2 | Crack At Spigot |  |  | 2 | [17 empty] | 1 | 1
3 | Cross Crack | 1 |  |  | 3 |  |  | 1 |  |  |  | 1 | [8 empty] | 5 | 1
4 | Cooling Crack | 1 |  | 2 |  | 2 | 5 | 1 | 1 | 4 | 2 | 4 |  | 2 | 1 | 1 |  | 6 | 3 | 4 | 5 | 3 | 2 |  | 3
5 | Long Spigot Crack |  | 1 | 2 |  | 1 | 1 | 1 | 1 | 1 | [12 empty] | 1 | 5
6 | Body Crack | [11 empty] | 1 | [9 empty] | 1
7 | Blister | [13 empty] | 1 | 1 | 1
8 | Explode | 2 |  |  | 2 | 1 |  | 1 | [5 empty] | 3 |  | 2 | 5 | [5 empty] | 1 | 1
9 | Ring Not Cut
10 | Chipping Off | [9 empty] | 1 |  |  | 3 | 1 | 3 |  |  |  |  | 1
11 | Irregular Incision | [18 empty] | 1
12 | Body Rough
13 | Bend Pipes
14 | Socket Deformation | 1 | [15 empty] | 3 |  |  | 2
15 | Setting Damage | [19 empty] | 1
16 | Hard Clay | [5 empty] | 1 | [10 empty] | 1
17 | Iron Contamination
18 | Drying Crack
19 | Body Dented
20 | Between Car Damage
21 | Spider Crack
22 | Socket Chipping Off |  |  | 1 |  | 1 | 1 | [14 empty] | 1 |  |  | 1
23 | Limestone
24 | Under Fire
25 | Inspection damage
26 | Spigot Deformation
27 | Overfire
28 | Crack At Neck
29 | Radial crack
30 | Lamination
31 | Lab Test
32 | Glaze Defect-Crawling.
33 | Remain Clay
34 | Socket Damage | [9 empty] | 1 | [12 empty] | 1
35 | Gross Grog
36 | Firing Damage
37 | Pipe Collapse
38 | Socket Crack | [5 empty] | 1 | 1 |  |  |  |  | 1 |  |  |  |  | 1 |  |  |  |  | 1
| Rejected Pipes | 5 | 1 | 7 | 5 | 5 | 9 | 5 | 2 | 5 | 4 | 5 | 2 | 8 | 3 | 7 | 6 | 11 | 3 | 5 | 14 | 6 | 7 | 7 | 4
| Good Pipes | 17 | 3 | 17 | 15 | 15 | 16 | 20 | 8 | 20 | 16 | 20 | 8 | 16 | 1 | 15 | 14 | 12 | 7 | 19 | 9 | 17 | 18 | 17 | 4
| Total Pipes Inspected | 22 | 4 | 24 | 20 | 20 | 25 | 25 | 10 | 25 | 20 | 25 | 10 | 24 | 4 | 22 | 20 | 23 | 10 | 24 | 23 | 23 | 25 | 24 | 8