## Sheet1
Firing Batch Date: All | [12 empty] | Printed Date: 19/09/2022 03:01:11
Firing Batch No. : 013/01/22 | [11 empty] | KILN: L
| Kiln Car No. | 04/04 | 04/04 | 04/04 | 04/04 | 14/03 | 14/03 | 14/03 | 14/03 | 16/06 | 16/06 | 16/06 | 16/06 | 18/01 | 18/01 | 18/01 | 18/01 | 19/02 | 19/02 | 19/02 | 19/02 | 37/05 | 37/05 | 37/05 | 37/05
| Drying Batch | 03/22 | 03/22 | 03/22 | 04/22 | 04/22 | 04/22 | 04/22 | 04/22 | 02/22 | 02/22 | 02/22 | 02/22 | 03/22 | 04/22 | 04/22 | 04/22 | 04/22 | 04/22 | 04/22 | 04/22 | 02/22 | 02/22 | 02/22 | 02/22
| Dryer No. | 6 | 6 | 6 | 8 | 8 | 8 | 8 | 8 | 3 | 3 | 3 | 3 | 6 | 7 | 8 | 8 | 8 | 8 | 8 | 8 | 3 | 3 | 3 | 3
| Dryer Car No. | 135 | 24 | 41 | 118* | 118* | 136 | 47 | 97 | 106 | 108* | 56* | 89 | 113 | 114* | 61 | 62 | 114* | 15 | 39 | 54 | 105 | 139 | 56* | 80
| Dryer Car Position. | 6 | 7 | 5 | 8 | 8 | 3 | 5 | 10 | 9 | 10 | 5 | 6 | 10 | 4 | 1 | 2 | 4 | 6 | 7 | 9 | 2 | 1 | 5 | 4
| Extruder No. | 3 | 1 | 1 | 1 | 1 | 1 | 1 | 2 | 7 | 2 | 7 | 2 | 2 | 2 | 2 | 2 | 2 | 2 | 2 | 2 | 2 | 2 | 7 | 7
| Extruder Date | 07/01 | 07/01 | 07/01 | 07/01 | 07/01 | 07/01 | 07/01 | 07/01 | 06/01 | 06/01 | 06/01 | 06/01 | 07/01 | 07/01 | 07/01 | 07/01 | 07/01 | 07/01 | 07/01 | 07/01 | 06/01 | 06/01 | 06/01 | 06/01
| Product | DN150 | DN150 | DN150 | DN150 | DN150 | DN150 | DN150 | DN225/175 | DN225/175 | DN225/175 | DN225/175 | DN225/175 | DN225/175 | DN225/175 | DN225/175 | DN225/175 | DN225/175 | DN225/175 | DN225/175 | DN225/175 | DN225/175 | DN225/175 | DN225/175 | DN225/175
1 | Crack In Thick Portion | 3 | 1 |  |  |  | 1
2 | Crack At Spigot | 4 | 1 | 1 | 1 | 2 |  | 3 | [7 empty] | 1 | 2 | 2 |  | 1 | 1
3 | Cross Crack | [8 empty] | 1
4 | Cooling Crack | 20 | 6 | 13 | 1 | 1 | 4 | 9 |  | 3 | 4 | 1 | 4 | 1 |  |  | 1 | 2 | 3 | 1 |  |  | 1
5 | Long Spigot Crack | 2 | 2 | 2 |  |  | 3 | 1 |  | 1 |  |  |  | 1 |  |  | 1 |  |  | 2
6 | Body Crack |  | 2
7 | Blister |  | 1 | 5 |  | 1 |  | 1 |  | 2
8 | Explode
9 | Ring Not Cut | [5 empty] | 1
10 | Chipping Off | 7 | 3 | 2 | 1 | 2 | 5 | 5 |  | 2 |  | 1 | 1 | [5 empty] | 1 |  |  | 2
11 | Irregular Incision | [6 empty] | 2
12 | Body Rough
13 | Bend Pipes | 5 | 4 | 36 | 16 | 13 | 22 | 10 | 4 | 2 |  |  | 2 | 4 | 1 | 8 | 5 |  | 1 |  | 6 | 4 | 1 |  | 2
14 | Socket Deformation | [9 empty] | 1
15 | Setting Damage | [7 empty] | 1
16 | Hard Clay | 1 | [5 empty] | 1 | [8 empty] | 1 | 1
17 | Iron Contamination | [6 empty] | 1 | [8 empty] | 1
18 | Drying Crack
19 | Body Dented
20 | Between Car Damage
21 | Spider Crack
22 | Socket Chipping Off | 3 | 1 |  |  | 3 |  | 1 | [11 empty] | 3 | 1 | 1 | 1
23 | Limestone
24 | Under Fire
25 | Inspection damage
26 | Spigot Deformation
27 | Overfire
28 | Crack At Neck
29 | Radial crack
30 | Lamination
31 | Lab Test
32 | Glaze Defect-Crawling.
33 | Remain Clay
34 | Socket Damage | [5 empty] | 2
35 | Gross Grog
36 | Firing Damage
37 | Pipe Collapse
38 | Socket Crack | 1 | 2 | 1 |  | 2 |  | 2 | 1 | 2 |  |  | 3 |  |  | 1 | 1 |  | 1 |  | 1 | 1 | 2 |  | 1
| Rejected Pipes | 46 | 23 | 60 | 19 | 24 | 38 | 36 | 6 | 13 | 5 | 2 | 10 | 6 | 1 | 10 | 12 | 5 | 6 | 7 | 9 | 8 | 5 |  | 3
| Good Pipes | 71 | 92 | 59 | 21 | 57 | 75 | 75 | 44 | 51 | 53 | 28 | 53 | 54 | 19 | 52 | 44 | 39 | 55 | 38 | 39 | 55 | 53 | 33 | 58
| Total Pipes Inspected | 117 | 115 | 119 | 40 | 81 | 113 | 111 | 50 | 64 | 58 | 30 | 63 | 60 | 20 | 62 | 56 | 44 | 61 | 45 | 48 | 63 | 58 | 33 | 61