## Sheet1
Firing Batch Date: All | [12 empty] | Printed Date: 19/09/2022 02:59:39
Firing Batch No. : 014/01/22 | [11 empty] | KILN: G1
| Kiln Car No. | 07/02 | 07/02 | 07/02 | 07/02 | 07/02 | 09/01 | 09/01 | 09/01 | 15/06 | 05/03 | 05/03 | 05/03 | 05/03 | 05/03 | 09/01 | 09/01 | 10/04 | 10/04 | 10/04 | 10/04 | 10/04 | 15/06 | 15/06 | 15/06 | 15/06 | 27/05 | 27/05 | 27/05 | 27/05 | 27/05
| Drying Batch | 02/22 | 04/22 | 04/22 | 04/22 | 04/22 | 02/22 | 02/22 | 02/22 | 04/22 | 02/22 | 04/22 | 04/22 | 04/22 | 04/22 | 02/22 | 04/22 | 02/22 | 02/22 | 02/22 | 02/22 | 02/22 | 02/22 | 02/22 | 02/22 | 02/22 | 02/22 | 02/22 | 02/22 | 02/22 | 02/22
| Dryer No. | 3 | 7 | 7 | 7 | 7 | 3 | 3 | 3 | 7 | 10 | 7 | 7 | 7 | 7 | 3 | 7 | 10 | 10 | 10 | 10 | 10 | 10 | 10 | 10 | 10 | 10 | 10 | 10 | 10 | 10
| Dryer Car No. | 58* | 121 | 51 | 59 | 73 | 23 | 58* | 74 | 125 | 145* | 117 | 123 | 140 | 20 | 108* | 70 | 115 | 129 | 145* | 42* | 71 | 04 | 83 | 87* | 94 | 134 | 25 | 31 | 42* | 87*
| Dryer Car Position. | 3 | 2 | 5 | 3 | 6 | 7 | 3 | 8 | 9 | 12 | 7 | 4 | 10 | 8 | 10 | 1 | 9 | 10 | 12 | 8 | 11 | 3 | 1 | 4 | 2 | 5 | 6 | 7 | 8 | 4
| Extruder No. | 3 | 3 | 3 | 1 | 1 | 3 | 3 | 1 | 3 | 2 | 2 | 2 | 2 | 2 | 2 | 2 | 2 | 2 | 2 | 2 | 2 | 2 | 2 | 2 | 2 | 2 | 2 | 2 | 2 | 2
| Extruder Date | 06/01 | 08/01 | 08/01 | 08/01 | 08/01 | 06/01 | 06/01 | 06/01 | 09/01 | 08/01 | 08/01 | 08/01 | 09/01 | 09/01 | 06/01 | 08/01 | 08/01 | 08/01 | 08/01 | 08/01 | 08/01 | 06/01 | 05/01 | 08/01 | 06/01 | 08/01 | 08/01 | 08/01 | 08/01 | 08/01
| Product | DN150 | DN150 | DN150 | DN150 | DN150 | DN150 | DN150 | DN150 | DN150 | DN225/175 | DN225/175 | DN225/175 | DN225/175 | DN225/175 | DN225/175 | DN225/175 | DN225/175 | DN225/175 | DN225/175 | DN225/175 | DN225/175 | DN225/175 | DN225/175 | DN225/175 | DN225/175 | DN225/175 | DN225/175 | DN225/175 | DN225/175 | DN225/175
1 | Crack In Thick Portion | [8 empty] | 2 | [6 empty] | 1 | 1
2 | Crack At Spigot |  | 3 | 1 |  | 2 |  |  | 2 |  | 1 | 1 | 1 | 2 | 1 |  |  | 1 |  |  | 2 | 1 |  | 1 |  | 1 | 2 |  |  | 1
3 | Cross Crack |  |  |  |  | 1 |  |  | 1
4 | Cooling Crack |  |  | 3 | 4 | 1 | 6 |  | 10 | 2 | 2 | 4 |  | 1 | 2 | 1 | 2 | 3 | 4 | 1 | 2 | 5 | 6 | 3 | 1 | 2 | 5 | 5 | 7 | 2 | 1
5 | Long Spigot Crack |  |  |  |  | 2 |  |  |  |  | 2 | 1 |  | 5 | 2 |  |  | 1 | [7 empty] | 2 | 2 |  | 1 |  | 1
6 | Body Crack |  | 1 |  | 1 |  |  |  |  | 1
7 | Blister |  |  |  | 3 |  |  |  |  | 3 | 1 | [9 empty] | 2 | [5 empty] | 3 | 5 | 1
8 | Explode | [7 empty] | 1 | 2 |  |  | 2 | [5 empty] | 1 | [6 empty] | 1 |  | 2 | 1
9 | Ring Not Cut | [5 empty] | 1 |  | 1 | [8 empty] | 1 | 1 |  |  |  | 1 | [5 empty] | 2
10 | Chipping Off |  | 1 | 1 | 2 | 1 | 1 |  | 3 | 4 |  |  | 1 | 1 | 1 |  |  | 3 | 1 |  | 3 |  | 1 | 2 |  | 4 | 3 | 1 | 2 | 1
11 | Irregular Incision | [27 empty] | 1
12 | Body Rough
13 | Bend Pipes | 17 | 2 | 2 | 9 | 5 | 28 | 4 | 8 | 11 |  | 3 | 3 | 3 | 2 |  | 6 | 6 | 2 | 2 |  | 9 | 3 | 2 | 1 | 4 | 7 |  | 6 | 1 | 10
14 | Socket Deformation |  |  | 1 | [7 empty] | 1 |  |  | 4 |  |  |  |  | 1 |  | 1 |  |  | 1 |  |  |  | 1
15 | Setting Damage | [12 empty] | 1
16 | Hard Clay | [19 empty] | 1 |  | 1 |  |  |  | 2 |  | 1
17 | Iron Contamination |  |  |  |  | 1 | [16 empty] | 1 |  |  | 1 | 2
18 | Drying Crack
19 | Body Dented
20 | Between Car Damage
21 | Spider Crack
22 | Socket Chipping Off |  | 3 |  |  | 2 |  |  | 1 | 1 |  | 1 | 1 | [8 empty] | 2 | 2 |  | 1 | 3 |  | 1 | 1 | 1 | 3
23 | Limestone
24 | Under Fire
25 | Inspection damage
26 | Spigot Deformation
27 | Overfire
28 | Crack At Neck
29 | Radial crack
30 | Lamination
31 | Lab Test
32 | Glaze Defect-Crawling.
33 | Remain Clay
34 | Socket Damage |  |  | 1 |  | 2 |  |  |  |  | 1
35 | Gross Grog
36 | Firing Damage
37 | Pipe Collapse | [6 empty] | 8
38 | Socket Crack |  | 1 | 4 | [5 empty] | 2 | 2 | 1 | 2 |  |  |  |  | 3 | 1 |  |  |  | 6 |  | 2 | 1 | 1 | 2 |  |  | 1
| Rejected Pipes | 17 | 11 | 13 | 19 | 17 | 37 | 12 | 27 | 28 | 9 | 12 | 10 | 13 | 12 | 1 | 9 | 19 | 10 | 4 | 10 | 18 | 21 | 8 | 6 | 19 | 27 | 16 | 24 | 6 | 16
| Good Pipes | 40 | 79 | 70 | 69 | 64 | 71 | 26 | 85 | 66 | 15 | 33 | 34 | 32 | 28 | 4 | 52 | 33 | 38 | 19 | 16 | 31 | 43 | 8 | 26 | 34 | 25 | 38 | 35 | 18 | 10
| Total Pipes Inspected | 57 | 90 | 83 | 88 | 81 | 108 | 38 | 112 | 94 | 24 | 45 | 44 | 45 | 40 | 5 | 61 | 52 | 48 | 23 | 26 | 49 | 64 | 16 | 32 | 53 | 52 | 54 | 59 | 24 | 26