## Sheet1
Firing Batch Date: All | [12 empty] | Printed Date: 19/09/2022 02:58:42
Firing Batch No. : 015/01/22 | [11 empty] | KILN: L
| Kiln Car No. | 25/06 | 25/06 | 25/06 | 25/06 | 26/03 | 26/03 | 26/03 | 26/03 | 26/03 | 30/04 | 30/04 | 30/04 | 30/04 | 30/04 | 30/04 | 33/02 | 33/02 | 33/02 | 33/02 | 40/01 | 40/01 | 40/01 | 40/01 | 38/05 | 38/05 | 38/05 | 38/05
| Drying Batch | 05/22 | 05/22 | 05/22 | 05/22 | 02/22 | 02/22 | 02/22 | 02/22 | 02/22 | 04/22 | 04/22 | 04/22 | 04/22 | 04/22 | 04/22 | 02/*22 | 02/22 | 02/22 | 02/22 | 02/22 | 02/22 | 02/22 | 02/22 | 04/22 | 04/22 | 04/22 | 04/22
| Dryer No. | 8 | 8 | 8 | 8 | 10 | 10 | 10 | 10 | 10 | 6 | 6 | 6 | 6 | 6 | 6 | 10 | 10 | 10 | 10 | 10 | 10 | 10 | 10 | 6 | 6 | 6 | 6
| Dryer Car No. | 111 | 144 | 18 | 27 | 107 | 37 | 48 | 53 | 96 | 122 | 130 | 34 | 35 | 85 | 99 | 82* | 13 | 40 | 46 | 05 | 124 | 82* | 84 | 08 | 102 | 37 | 69*
| Dryer Car Position. | 2 | 3 | 1 | 3 | 3 | 5 | 4 | 2 | 1 | 9 | 3 | 6 | 4 | 2 | 8 | 9 | 8 | 7 | 6 | 10 | 11 | 9 | 13 | 10 | 1 | 7 | 5
| Extruder No. | 1 | 3 | 3 | 1 | 1 | 3 | 1 | 3 | 3 | 1 | 3 | 1 | 3 | 1 | 3 | 1 | 1 | 1 | 3 | 1 | 3 | 1 | 1 | 2 | 2 | 2 | 2
| Extruder Date | 10/01 | 10/01 | 10/01 | 10/01 | 06/01 | 06/01 | 06/01 | 05/01 | 05/01 | 09/01 | 09/01 | 09/01 | 09/01 | 09/01 | 09/01 | 08/01 | 08/01 | 06/01 | 06/01 | 08/01 | 08/01 | 08/01 | 08/01 | 09/01 | 09/01 | 09/01 | 09/01
| Product | DN150 | DN150 | DN150 | DN150 | DN150 | DN150 | DN150 | DN150 | DN150 | DN150 | DN150 | DN150 | DN150 | DN150 | DN150 | DN150 | DN150 | DN150 | DN150 | DN150 | DN150 | DN150 | DN150 | DN225/175 | DN225/175 | DN225/175 | DN225/175
1 | Crack In Thick Portion | [13 empty] | 1 | [9 empty] | 1
2 | Crack At Spigot |  |  |  | 1 |  |  |  | 1 |  |  |  | 1 | 2 | 1 |  |  |  |  | 6 | 3 | 4 |  |  | 1 | 1 | 1 | 2
3 | Cross Crack | [12 empty] | 1 |  |  | 1 | 1 | 1 |  |  | 1 |  | 1 |  |  | 1
4 | Cooling Crack | 3 | 5 | 1 | 6 | 5 |  | 3 | 1 | 1 | 1 | 1 | 4 | 3 | 4 | 3 | 2 | 3 | 4 | 13 | 8 | 9 | 2 | 3 | 1 | 4 | 1
5 | Long Spigot Crack |  | 1 |  | 2 | [9 empty] | 1 |  |  |  |  | 1 | 1 |  | 1 |  | 1
6 | Body Crack | [9 empty] | 1
7 | Blister | [15 empty] | 5 |  |  |  |  | 1 |  | 1
8 | Explode | [13 empty] | 1
9 | Ring Not Cut | [20 empty] | 1 | 1
10 | Chipping Off | 2 | 3 |  | 2 | 2 |  |  | 2 | 2 | 2 |  | 1 | 5 |  | 1 | 2 | 8 |  | 6 | 5 | 1 | 5 | 3 |  |  | 1 | 1
11 | Irregular Incision
12 | Body Rough
13 | Bend Pipes | 52 | 16 | 26 | 6 | 33 | 15 | 34 | 14 | 24 | 6 | 7 | 26 | 21 | 4 | 31 | 6 | 12 | 12 | 23 | 39 | 7 | 24 | 38 |  | 4 | 3 | 1
14 | Socket Deformation | [13 empty] | 1
15 | Setting Damage | [9 empty] | 2 |  | 1 | [7 empty] | 1 | 1
16 | Hard Clay |  |  |  | 1 |  |  | 2 |  |  | 1 | [8 empty] | 2 | 1 | 1
17 | Iron Contamination |  |  |  |  | 1 | [10 empty] | 1 |  |  | 2 | 1
18 | Drying Crack
19 | Body Dented
20 | Between Car Damage
21 | Spider Crack
22 | Socket Chipping Off | 1 | 1 |  | 1 | 1 |  | 1 | 2 |  | 1 |  | 1 |  | 1 |  |  |  | 1 | 8 | 2 | 2 |  |  |  | 2 | 1 | 1
23 | Limestone
24 | Under Fire
25 | Inspection damage
26 | Spigot Deformation
27 | Overfire
28 | Crack At Neck
29 | Radial crack
30 | Lamination
31 | Lab Test
32 | Glaze Defect-Crawling.
33 | Remain Clay
34 | Socket Damage | [6 empty] | 1 | [12 empty] | 1
35 | Gross Grog
36 | Firing Damage
37 | Pipe Collapse | [5 empty] | 21 | 7 | [14 empty] | 2
38 | Socket Crack |  | 2 |  |  | 2 |  |  |  | 2 |  |  | 1 | 2 |  |  |  | 3 |  | 1 | 3 | 1 |  |  | 2
| Rejected Pipes | 58 | 28 | 27 | 21 | 44 | 36 | 48 | 20 | 29 | 14 | 8 | 35 | 34 | 14 | 35 | 17 | 34 | 20 | 62 | 65 | 29 | 35 | 46 | 6 | 11 | 8 | 5
| Good Pipes | 43 | 83 | 36 | 97 | 74 | 21 | 59 | 50 | 18 | 33 | 17 | 60 | 70 | 33 | 46 | 36 | 77 | 98 | 55 | 53 | 86 | 21 | 64 | 44 | 52 | 51 | 21
| Total Pipes Inspected | 101 | 111 | 63 | 118 | 118 | 57 | 107 | 70 | 47 | 47 | 25 | 95 | 104 | 47 | 81 | 53 | 111 | 118 | 117 | 118 | 115 | 56 | 110 | 50 | 63 | 59 | 26