## Sheet1
Firing Batch Date: All | [12 empty] | Printed Date: 19/09/2022 02:56:37
Firing Batch No. : 016/01/22 | [11 empty] | KILN: G1
| Kiln Car No. | 29/02 | 29/02 | 29/02 | 32/01 | 47/06 | 47/06 | 47/06 | 47/06 | 08/03 | 08/03 | 08/03 | 08/03 | 29/02 | 29/02 | 32/01 | 32/01 | 32/01 | 39/04 | 39/04 | 39/04 | 39/04 | 39/04 | 42/05 | 42/05 | 42/05 | 42/05 | 42/05 | 47/06 | 47/06
| Drying Batch | 05/22 | 05/22 | 05/22 | 05/22 | 05/22 | 05/22 | 05/22 | 05/22 | 02/22 | 02/22 | 02/22 | 02/22 | 02/22 | 05/22 | 04/22 | 05/22 | 05/22 | 02/22 | 02/22 | 02/22 | 02/22 | 02/22 | 02/22 | 02/22 | 05/22 | 05/22 | 05/22 | 05/22 | 05/22
| Dryer No. | 8 | 8 | 8 | 8 | 7 | 7 | 7 | 7 | 5 | 5 | 5 | 5 | 5 | 8 | 6 | 8 | 8 | 5 | 5 | 5 | 5 | 5 | 5 | 5 | 7 | 7 | 7 | 7 | 7
| Dryer Car No. | 02* | 070 | 67 | 02* | 121 | 51 | 59 | 73 | 127* | 132 | 32 | 65 | 127* | 108 | 69* | 113 | 16 | 10 | 104* | 14 | 52 | 78 | 104* | 28 | 105 | 11 | 39 | 23 | 74*
| Dryer Car Position. | 7 | 9 | 8 | 7 | 6 | 8 | 5 | 9 | 1 | 3 | 4 | 2 | 1 | 10 | 5 | 5 | 6 | 6 | 9 | 5 | 7 | 9 | 9 | 10 | 1 | 4 | 2 | 10 | 7
| Extruder No. | 1 | 3 | 3 | 1 | 3 | 3 | 1 | 1 | 7 | 7 | 2 | 7 | 7 | 2 | 2 | 2 | 2 | 7 | 7 | 2 | 7 | 7 | 7 | 7 | 7 | 1 | 7 | 7 | 7
| Extruder Date | 10/01 | 10/01 | 10/01 | 10/01 | 11/01 | 11/01 | 11/01 | 11/01 | 07/01 | 07/01 | 07/01 | 07/01 | 07/01 | 10/01 | 09/01 | 10/01 | 10/01 | 07/01 | 07/01 | 07/01 | 07/01 | 07/01 | 07/01 | 07/01 | 11/01 | 11/01 | 11/01 | 11/01 | 11/01
| Product | DN150 | DN150 | DN150 | DN150 | DN150 | DN150 | DN150 | DN150 | DN225/175 | DN225/175 | DN225/175 | DN225/175 | DN225/175 | DN225/175 | DN225/175 | DN225/175 | DN225/175 | DN225/175 | DN225/175 | DN225/175 | DN225/175 | DN225/175 | DN225/175 | DN225/175 | DN225/175 | DN225/175 | DN225/175 | DN225/175 | DN225/175
1 | Crack In Thick Portion | [6 empty] | 1 | [6 empty] | 1 | [11 empty] | 1
2 | Crack At Spigot | 1 | 3 | 3 | 1 |  |  | 2 | 1 |  |  | 1 |  |  |  |  | 1 |  |  | 1 |  | 2 | [6 empty] | 2 | 1
3 | Cross Crack | [11 empty] | 1 |  |  |  |  | 1 | 1
4 | Cooling Crack | 3 | 4 | 6 | 5 |  |  | 11 | 3 | 3 | 3 | 2 | 13 |  | 3 | 1 | 1 | 2 | 1 | 4 |  | 1 | 4 |  | 6 | 3 | 1 | 2 | 2 | 3
5 | Long Spigot Crack | 1 | 3 | 2 |  |  |  | 1 | 1 |  |  | 1 | 2 |  |  |  |  | 3 | 1 | [9 empty] | 1
6 | Body Crack
7 | Blister | [6 empty] | 2 |  |  | 1 | [14 empty] | 1 |  | 1
8 | Explode
9 | Ring Not Cut
10 | Chipping Off |  | 3 | 3 | 2 |  |  | 1 | 2 | [7 empty] | 1 | 4 | 1 |  |  | 1 | 4 |  | 2 | 3 |  | 3 |  | 2
11 | Irregular Incision | [18 empty] | 1
12 | Body Rough
13 | Bend Pipes |  | 14 | 16 | 25 |  |  |  | 25 | 4 | 5 | 9 | 2 |  | 2 | 7 | 1 | 2 | 7 | 1 |  | 2 | 6 |  | 2 | 7 | 2 | 3 |  | 1
14 | Socket Deformation | [9 empty] | 1 | 2 | 3 |  |  |  |  | 1 |  |  |  | 3 |  |  |  | 3 |  | 3
15 | Setting Damage |  | 3 | [12 empty] | 1 |  | 4 |  |  |  | 1
16 | Hard Clay |  | 2 | 1 | [7 empty] | 2 | [10 empty] | 1
17 | Iron Contamination |  | 1
18 | Drying Crack
19 | Body Dented
20 | Between Car Damage
21 | Spider Crack
22 | Socket Chipping Off | 1 | 2 | 1 | 1 |  |  |  | 2 |  |  | 1 |  |  | 1 | 1 | 3 | 1 |  | 1 | 1 | 3 |  |  |  | 1 |  |  |  | 1
23 | Limestone
24 | Under Fire
25 | Inspection damage
26 | Spigot Deformation
27 | Overfire
28 | Crack At Neck
29 | Radial crack
30 | Lamination
31 | Lab Test
32 | Glaze Defect-Crawling.
33 | Remain Clay
34 | Socket Damage | [10 empty] | 1
35 | Gross Grog
36 | Firing Damage
37 | Pipe Collapse
38 | Socket Crack |  |  | 2 | 2 |  |  |  | 2 |  | 1 | 1 | 1 |  | 5 | 1 | 1 | 9 |  |  | 1 |  |  |  | 3 | 2 |  | 1
| Rejected Pipes | 6 | 35 | 34 | 36 |  |  | 18 | 36 | 7 | 11 | 20 | 22 |  | 12 | 11 | 8 | 27 | 11 | 8 | 2 | 13 | 15 |  | 13 | 20 | 4 | 13 | 5 | 8
| Good Pipes | 17 | 82 | 84 | 58 |  |  | 52 | 82 | 36 | 49 | 34 | 36 | 11 | 43 | 34 | 51 | 34 | 41 | 23 | 15 | 47 | 40 | 17 | 31 | 32 | 32 | 36 | 55 | 31
| Total Pipes Inspected | 23 | 117 | 118 | 94 |  |  | 70 | 118 | 43 | 60 | 54 | 58 | 11 | 55 | 45 | 59 | 61 | 52 | 31 | 17 | 60 | 55 | 17 | 44 | 52 | 36 | 49 | 60 | 39