## Sheet1
Firing Batch Date: All | [12 empty] | Printed Date: 19/09/2022 02:55:48
Firing Batch No. : 017/01/22 | [11 empty] | KILN: L
| Kiln Car No. | 20/02 | 45/01 | 45/01 | 16/06 | 16/06 | 16/06 | 16/06 | 16/06 | 18/03 | 18/03 | 18/03 | 18/03 | 19/04 | 19/04 | 19/04 | 19/04 | 19/04 | 20/02 | 20/02 | 20/02 | 37/05 | 37/05 | 37/05 | 37/05 | 37/05 | 45/01 | 45/01
| Drying Batch | 05/22 | 05/22 | 05/22 | 03/22 | 03/22 | 03/22 | 03/22 | 03/22 | 03/22 | 03/22 | 05/22 | 05/22 | 03/22 | 03/22 | 03/22 | 03/22 | 03/22 | 05/22 | 05/22 | 05/22 | 03/22 | 03/22 | 03/22 | 03/22 | 03/22 | 05/22 | 05/22
| Dryer No. | 6 | 6 | 7 | 10 | 10 | 10 | 10 | 10 | 10 | 10 | 6 | 6 | 10 | 10 | 10 | 10 | 10 | 6 | 6 | 6 | 10 | 10 | 10 | 10 | 10 | 6 | 7
| Dryer Car No. | 40 | 13 | 58 | 123* | 24 | 46 | 47 | 94* | 143 | 145* | 83 | 89* | 145* | 31* | 70 | 71 | 82 | 107 | 140 | 89* | 115 | 25 | 31* | 42 | 94* | 37 | 74*
| Dryer Car Position. | 4 | 1 | 3 | 15 | 2 | 13 | 1 | 3 | 12 | 11 | 9 | 7 | 11 | 7 | 8 | 10 | 9 | 6 | 5 | 7 | 6 | 4 | 7 | 5 | 3 | 2 | 7
| Extruder No. | 3 | 1 | 1 | 7 | 2 | 2 | 2 | 2 | 2 | 7 | 2 | 7 | 7 | 7 | 7 | 2 | 2 | 2 | 7 | 7 | 2 | 2 | 7 | 2 | 2 | 2 | 7
| Extruder Date | 12/01 | 12/01 | 11/01 | 12/01 | 10/01 | 12/01 | 10/01 | 11/01 | 12/01 | 12/01 | 12/01 | 12/01 | 12/01 | 12/01 | 12/01 | 12/01 | 12/01 | 12/01 | 12/01 | 12/01 | 12/01 | 11/01 | 12/01 | 12/01 | 11/01 | 12/01 | 11/01
| Product | DN150 | DN150 | DN150 | DN225/175 | DN225/175 | DN225/175 | DN225/175 | DN225/175 | DN225/175 | DN225/175 | DN225/175 | DN225/175 | DN225/175 | DN225/175 | DN225/175 | DN225/175 | DN225/175 | DN225/175 | DN225/175 | DN225/175 | DN225/175 | DN225/175 | DN225/175 | DN225/175 | DN225/175 | DN225/175 | DN225/175
1 | Crack In Thick Portion | [9 empty] | 1
2 | Crack At Spigot | 3 |  | 3 |  | 1 |  |  |  | 1 |  | 1 | [6 empty] | 2
3 | Cross Crack | [5 empty] | 2 | [12 empty] | 2 | 2
4 | Cooling Crack | 1 |  | 5 |  | 5 | 1 | 1 | 5 | 1 | 3 | 2 | 1 |  |  |  | 2 |  | 1 | 1 |  | 7 | 5 |  | 4 |  | 1
5 | Long Spigot Crack | 3 |  | 2 | 1 |  |  | 1 |  |  | 1 | 1 | [8 empty] | 2
6 | Body Crack
7 | Blister | 1 | [5 empty] | 2
8 | Explode | [8 empty] | 1 | [12 empty] | 1 | 1 | 1
9 | Ring Not Cut
10 | Chipping Off | 3 | 1 | 1 | 1 | 2 |  | 1 | 1 |  |  |  | 1 |  |  | 1 | 1 | 1 |  | 2
11 | Irregular Incision |  |  | 1 | [8 empty] | 1
12 | Body Rough
13 | Bend Pipes | 9 | 23 | 10 |  | 1 |  | 1 | 5 | 1 | 5 | 2 | 1 | 1 |  |  |  | 1 |  |  |  | 1 | 3 |  | 1 | 1 | 6 | 2
14 | Socket Deformation
15 | Setting Damage | [14 empty] | 1 |  | 3
16 | Hard Clay | 1 |  | 1
17 | Iron Contamination | [5 empty] | 1
18 | Drying Crack
19 | Body Dented
20 | Between Car Damage
21 | Spider Crack
22 | Socket Chipping Off | 3 |  | 2 |  |  |  |  | 1 | 1 | 1 | [10 empty] | 1 | 1 |  | 3
23 | Limestone
24 | Under Fire
25 | Inspection damage
26 | Spigot Deformation
27 | Overfire
28 | Crack At Neck
29 | Radial crack
30 | Lamination
31 | Lab Test
32 | Glaze Defect-Crawling.
33 | Remain Clay
34 | Socket Damage
35 | Gross Grog
36 | Firing Damage
37 | Pipe Collapse
38 | Socket Crack | 1 | 1 | 2 |  | 1 |  |  |  | 2 | 2 |  |  |  |  | 1 | 3 | 2 |  | 1 |  | 1 | 2 |  | 3
| Rejected Pipes | 25 | 25 | 27 | 2 | 10 | 4 | 6 | 12 | 7 | 13 | 6 | 4 | 1 |  | 3 | 6 | 7 | 3 | 6 | 4 | 10 | 12 | 2 | 12 | 1 | 7 | 2
| Good Pipes | 92 | 92 | 91 | 11 | 42 | 42 | 40 | 29 | 54 | 42 | 56 | 33 | 6 | 21 | 61 | 56 | 54 | 61 | 55 | 20 | 36 | 41 | 38 | 39 | 7 | 51 | 23
| Total Pipes Inspected | 117 | 117 | 118 | 13 | 52 | 46 | 46 | 41 | 61 | 55 | 62 | 37 | 7 | 21 | 64 | 62 | 61 | 64 | 61 | 24 | 46 | 53 | 40 | 51 | 8 | 58 | 25