## Sheet1
Firing Batch Date: All | [12 empty] | Printed Date: 19/09/2022 02:54:48
Firing Batch No. : 018/01/22 | [11 empty] | KILN: G1
| Kiln Car No. | 07/03 | 07/03 | 07/03 | 15/04 | 15/04 | 15/04 | 15/04 | 15/04 | 35/06 | 35/06 | 35/06 | 44/05 | 44/05 | 44/05 | 44/05 | 07/03 | 07/03 | 09/02 | 09/02 | 09/02 | 09/02 | 14/01 | 14/01 | 14/01 | 14/01 | 35/06
| Drying Batch | 03/22 | 03/22 | 03/22 | 03/22 | 03/22 | 03/22 | 03/22 | 03/22 | 02/22 | 03/22 | 05/22 | 03/22 | 03/22 | 03/22 | 03/22 | 03/22 | 03/22 | 03/22 | 03/22 | 03/22 | 03/22 | 03/22 | 03/22 | 03/22 | 03/22 | 06/22
| Dryer No. | 10 | 3 | 3 | 10 | 10 | 10 | 10 | 10 | 10 | 10 | 6 | 10 | 10 | 10 | 10 | 3 | 3 | 3 | 3 | 3 | 3 | 3 | 10 | 3 | 3 | 8
| Dryer Car No. | 117* | 56 | 80 | 106 | 108* | 117* | 129 | 20 | 118 | 97 | 48 | 108* | 135 | 139 | 41 | 120 | 93* | 112 | 18 | 21 | 93* | 114 | 123* | 139 | 15 | 27*
| Dryer Car Position. | 8 | 8 | 9 | 7 | 6 | 8 | 9 | 11 | 2 | 1 | 8 | 6 | 4 | 3 | 5 | 10 | 7 | 4 | 6 | 5 | 7 | 1 | 10 | 3 | 2 | 1
| Extruder No. | 1 | 1 | 3 | 1 | 3 | 1 | 1 | 3 | 3 | 1 | 1 | 3 | 3 | 1 | 1 | 7 | 7 | 7 | 7 | 7 | 7 | 7 | 7 | 7 | 7 | 2
| Extruder Date | 11/01 | 11/01 | 11/01 | 11/01 | 11/01 | 11/01 | 12/01 | 12/01 | 10/01 | 10/01 | 12/01 | 11/01 | 10/01 | 10/01 | 10/01 | 11/01 | 07/01 | 07/01 | 11/01 | 11/01 | 07/01 | 11/01 | 14/01 | 11/01 | 11/01 | 12/01
| Product | DN150 | DN150 | DN150 | DN150 | DN150 | DN150 | DN150 | DN150 | DN150 | DN150 | DN150 | DN150 | DN150 | DN150 | DN150 | DN225/175 | DN225/175 | DN225/175 | DN225/175 | DN225/175 | DN225/175 | DN225/175 | DN225/175 | DN225/175 | DN225/175 | DN225/175
1 | Crack In Thick Portion | [8 empty] | 1 |  | 4
2 | Crack At Spigot |  | 1 | 1 |  |  |  | 1 |  | 5 | 2 |  |  | 5 | 3 | 2 |  |  | 1 | 2 | [6 empty] | 1
3 | Cross Crack | [8 empty] | 1 |  | 1 | [6 empty] | 1 |  | 1
4 | Cooling Crack |  | 13 | 2 | 4 | 5 | 2 | 6 | 4 | 6 | 8 | 7 | 5 | 11 | 3 | 3 | 3 | 2 | 1 |  |  | 1 | 2 | 1 |  | 3
5 | Long Spigot Crack | [8 empty] | 1 |  |  |  | 3 | 2 |  |  |  | 1
6 | Body Crack | [8 empty] | 1
7 | Blister |  |  |  |  | 1 | 1 | [6 empty] | 1 | [6 empty] | 2 |  |  | 2 |  | 1
8 | Explode | [17 empty] | 4 | 1 | 4 | 2 |  |  | 1
9 | Ring Not Cut | [8 empty] | 1
10 | Chipping Off |  | 2 | 3 |  | 1 |  | 4 | 1 | 9 | 3 | 3 |  |  | 2 | 1 | 2 | 1 | 2 | 1 | 1 |  |  | 1 | 1 | 4
11 | Irregular Incision
12 | Body Rough
13 | Bend Pipes | 13 | 31 | 34 | 2 | 1 | 40 | 25 | 2 | 18 | 53 | 43 | 2 | 7 | 21 |  | 1 | 1 | 1 | 2 | 1 |  | 1 |  | 6 | 1 | 8
14 | Socket Deformation | [17 empty] | 4 |  | 1 |  |  |  | 1
15 | Setting Damage | [10 empty] | 1
16 | Hard Clay |  | 1 | 2 | [5 empty] | 1 | 1 | 1 |  | 1
17 | Iron Contamination |  | 1
18 | Drying Crack
19 | Body Dented
20 | Between Car Damage
21 | Spider Crack
22 | Socket Chipping Off |  |  |  | 2 | 3 |  | 3 |  | 2 | 3 |  |  | 1 | 1 |  | 1 | 1 | 1 | 1 | 1 | [5 empty] | 1
23 | Limestone
24 | Under Fire
25 | Inspection damage
26 | Spigot Deformation
27 | Overfire
28 | Crack At Neck
29 | Radial crack
30 | Lamination
31 | Lab Test
32 | Glaze Defect-Crawling.
33 | Remain Clay
34 | Socket Damage | [13 empty] | 1
35 | Gross Grog
36 | Firing Damage
37 | Pipe Collapse
38 | Socket Crack |  |  |  | 1 | 4 |  |  |  | 2 | 2 |  |  |  | 1 | [5 empty] | 4 | 1 |  | 1 | 1 | 1
| Rejected Pipes | 13 | 49 | 42 | 9 | 15 | 43 | 39 | 7 | 48 | 72 | 60 | 7 | 29 | 34 | 6 | 7 | 5 | 16 | 7 | 15 | 4 | 3 | 5 | 10 | 10 | 10
| Good Pipes | 10 | 30 | 67 | 99 | 28 | 41 | 74 | 44 | 66 | 40 | 43 | 64 | 89 | 65 | 105 | 57 | 30 | 38 | 54 | 42 | 22 | 45 | 36 | 49 | 40 | 23
| Total Pipes Inspected | 23 | 79 | 109 | 108 | 43 | 84 | 113 | 51 | 114 | 112 | 103 | 71 | 118 | 99 | 111 | 64 | 35 | 54 | 61 | 57 | 26 | 48 | 41 | 59 | 50 | 33