## Sheet1
Firing Batch Date: All | [12 empty] | Printed Date: 19/09/2022 02:53:39
Firing Batch No. : 019/01/22 | [11 empty] | KILN: G2
| Kiln Car No. | 27/02 | 27/02 | 27/02 | 38/05 | 38/05 | 41/06 | 41/06 | 41/06 | 10/03 | 10/03 | 10/03 | 10/03 | 27/02 | 27/02 | 36/01 | 36/01 | 36/01 | 36/01 | 36/01 | 38/05 | 38/05 | 38/05 | 40/04 | 40/04 | 40/04 | 40/04 | 41/06 | 41/06
| Drying Batch | 06/22 | 06/22 | 06/22 | 06/22 | 06/22 | 06/22 | 06/22 | 06/22 | 06/22 | 06/22 | 06/22 | 06/22 | 06/22 | 06/22 | 06/22 | 06/22 | 06/22 | 06/22 | 06/22 | 06/22 | 06/22 | 06/22 | 06/22 | 06/22 | 06/22 | 06/22 | 06/22 | 06/22
| Dryer No. | 8 | 8 | 8 | 8 | 7 | 6 | 7 | 7 | 8 | 7 | 7 | 8 | 7 | 7 | 7 | 8 | 8 | 8 | 8 | 6 | 7 | 7 | 7 | 7 | 7 | 7 | 6 | 6
| Dryer Car No. | 111 | 125 | 41 | 02 | 16* | 13 | 16* | 51 | 124 | 32* | 52 | 69 | 10* | 105 | 10* | 102 | 113 | 27* | 35 | 11 | 67* | 74 | 32* | 39 | 67* | 78 | 37 | 59
| Dryer Car Position. | 6 | 4 | 8 | 10 | 5 | 2 | 5 | 9 | 9 | 4 | 3 | 7 | 1 | 2 | 1 | 5 | 3 | 1 | 2 | 1 | 8 | 10 | 4 | 6 | 8 | 7 | 3 | 4
| Extruder No. | 3 | 1 | 1 | 1 | 3 | 1 | 3 | 3 | 7 | 7 | 2 | 2 | 2 | 2 | 2 | 7 | 2 | 2 | 2 | 7 | 2 | 2 | 7 | 2 | 2 | 2 | 2 | 7
| Extruder Date | 12/01 | 12/01 | 12/01 | 12/01 | 03/01 | 13/01 | 13/01 | 13/01 | 12/01 | 13/01 | 13/01 | 12/01 | 13/01 | 13/01 | 13/01 | 12/01 | 12/01 | 12/01 | 12/01 | 13/01 | 13/01 | 13/01 | 13/01 | 13/01 | 13/01 | 13/01 | 13/01 | 13/01
| Product | DN150 | DN150 | DN150 | DN150 | DN150 | DN150 | DN150 | DN150 | DN225/175 | DN225/175 | DN225/175 | DN225/175 | DN225/175 | DN225/175 | DN225/175 | DN225/175 | DN225/175 | DN225/175 | DN225/175 | DN225/175 | DN225/175 | DN225/175 | DN225/175 | DN225/175 | DN225/175 | DN225/175 | DN225/175 | DN225/175
1 | Crack In Thick Portion | [11 empty] | 4
2 | Crack At Spigot | 1 |  |  |  | 1 | 3 | 1 | 2 | 1 | [5 empty] | 1 |  |  |  | 1 | [7 empty] | 2
3 | Cross Crack | 2 | 8 |  | 2 |  |  |  |  | 5 | 1 | 4 | 3 |  | 3 | [5 empty] | 5 |  |  | 5 | 19 | 4 | 14 | 1
4 | Cooling Crack | 8 | 2 | 3 | 4 | 1 | 6 | 1 | 6 | 8 | 3 | 7 | 8 | 3 | 6 | 1 | 3 | 2 | 1 | 2 | 3 | 1 | 3 | 1 | 3 | 1 | 2 | 3
5 | Long Spigot Crack |  | 1 |  | 4 |  | 1 |  | 1 | 5 |  | 6 |  |  | 4 | 1 |  | 1 |  |  | 4 |  | 1 |  | 1 |  | 1 | 1
6 | Body Crack | [8 empty] | 1
7 | Blister
8 | Explode | 1 | [6 empty] | 1
9 | Ring Not Cut | [13 empty] | 1
10 | Chipping Off |  |  |  | 1 |  |  |  | 1 | 3 |  | 3 | 1 | 2 | 2 |  |  | 3 |  | 1 | 2 |  |  | 2
11 | Irregular Incision | [16 empty] | 1 |  |  | 1 |  |  | 1
12 | Body Rough
13 | Bend Pipes | 11 |  | 3 | 5 | 18 | 8 | 9 | 12 | 9 | 2 | 7 | 2 | 1 | 2 | 1 | 4 |  | 2 | 1 |  |  | 4 | 2 | 1 |  |  | 3 | 5
14 | Socket Deformation |  |  |  | 2 | [15 empty] | 4 |  | 1
15 | Setting Damage | [23 empty] | 1
16 | Hard Clay |  |  | 1 | 1 | [6 empty] | 1 | [13 empty] | 1
17 | Iron Contamination | [10 empty] | 1
18 | Drying Crack
19 | Body Dented
20 | Between Car Damage
21 | Spider Crack
22 | Socket Chipping Off |  |  | 1 |  |  |  |  | 1 | [7 empty] | 2 |  |  | 1 | [6 empty] | 1 | 1 | 1
23 | Limestone
24 | Under Fire
25 | Inspection damage
26 | Spigot Deformation
27 | Overfire
28 | Crack At Neck
29 | Radial crack
30 | Lamination
31 | Lab Test
32 | Glaze Defect-Crawling.
33 | Remain Clay
34 | Socket Damage | [18 empty] | 1
35 | Gross Grog
36 | Firing Damage
37 | Pipe Collapse
38 | Socket Crack |  |  |  | 2 | 2 |  | 1 | 2 | 2 |  | 2 | 6 |  | 1 |  |  | 1 | 1 |  | 1 | [6 empty] | 2 | 2
| Rejected Pipes | 23 | 11 | 8 | 21 | 22 | 18 | 12 | 26 | 34 | 6 | 31 | 24 | 6 | 19 | 4 | 9 | 8 | 4 | 7 | 20 | 1 | 9 | 11 | 25 | 6 | 18 | 13 | 8
| Good Pipes | 82 | 12 | 28 | 27 | 29 | 22 | 39 | 71 | 26 | 7 | 31 | 39 | 32 | 42 | 21 | 49 | 41 | 23 | 49 | 43 | 36 | 53 | 39 | 36 | 19 | 44 | 47 | 31
| Total Pipes Inspected | 105 | 23 | 36 | 48 | 51 | 40 | 51 | 97 | 60 | 13 | 62 | 63 | 38 | 61 | 25 | 58 | 49 | 27 | 56 | 63 | 37 | 62 | 50 | 61 | 25 | 62 | 60 | 39