## Sheet1
Firing Batch Date: All | [12 empty] | Printed Date: 19/09/2022 02:52:12
Firing Batch No. : 020/01/22 | [11 empty] | KILN: L
| Kiln Car No. | 04/04 | 04/04 | 04/04 | 04/04 | 04/04 | 05/05 | 05/05 | 05/05 | 05/05 | 05/05 | 08/06 | 08/06 | 08/06 | 08/06 | 13/01 | 13/01 | 13/01 | 13/01 | 13/01 | 30/02 | 30/02 | 30/02 | 30/02 | 30/02 | 33/03 | 33/03 | 33/03 | 33/03 | 33/03
| Drying Batch | 02/22 | 02/22 | 02/22 | 02/22 | 02/22 | 02/22 | 02/22 | 02/22 | 02/22 | 02/22 | 02/22 | 02/22 | 02/22 | 02/22 | 02/22 | 02/22 | 02/22 | 02/22 | 02/22 | 02/22 | 02/22 | 02/22 | 02/22 | 02/22 | 02/22 | 02/22 | 02/22 | 02/22 | 02/22
| Dryer No. | 1 | 4 | 1 | 4 | 4 | 1 | 1 | 1 | 1 | 1 | 1 | 1 | 1 | 1 | 2 | 2 | 2 | 2 | 2 | 2 | 2 | 2 | 2 | 2 | 2 | 2 | 4 | 4 | 4
| Dryer Car No. | 29* | 45 | 81 | 88* | 99 | 022 | 103 | 137 | 29* | 54 | 36 | 61 | 66 | 95 | 07 | 12 | 141* | 77 | 79 | 10* | 141* | 21 | 30 | 92 | 10 | 10* | 64 | 88* | 92
| Dryer Car Position. | 2 | 4 | 1 | 3 | 5 | 3 | 4 | 6 | 2 | 5 | 8 | 7 | 9 | 10 | 1 | 4 | 5 | 3 | 2 | 9 | 5 | 7 | 6 | 8 | 10 | 9 | 1 | 3 | 2
| Extruder No. | 6 | 6 | 6 | 6 | 6 | 6 | 6 | 6 | 6 | 6 | 6 | 6 | 6 | 6 | 6 | 6 | 6 | 6 | 6 | 6 | 6 | 6 | 6 | 6 | 6 | 6 | 6 | 6 | 6
| Extruder Date | 08/01 | 09/01 | 08/01 | 09/01 | 09/01 | 08/01 | 08/01 | 08/01 | 08/01 | 08/01 | 08/01 | 08/01 | 08/01 | 08/01 | 07/01 | 07/01 | 07/01 | 07/01 | 07/01 | 07/01 | 07/01 | 07/01 | 07/01 | 07/01 | 07/01 | 07/01 | 09/01 | 09/01 | 09/01
| Product | JP450 | JP450 | JP450 | JP450 | JP450 | JP450 | JP450 | JP450 | JP450 | JP450 | JP450 | JP450 | JP450 | JP450 | JP450 | JP450 | JP450 | JP450 | JP450 | JP450 | JP450 | JP450 | JP450 | JP450 | JP450 | JP450 | JP450 | JP450 | JP450
1 | Crack In Thick Portion
2 | Crack At Spigot | [9 empty] | 1
3 | Cross Crack |  |  |  | 1 | 2 |  | 1 | 1 |  |  |  | 1 | 1 | 2 | 1 | 1 |  | 1 | 2 |  | 2 |  |  |  | 2 | 1 | 2 |  | 1
4 | Cooling Crack |  |  | 1 |  |  |  | 1 |  | 1 | 1 |  | 1 |  |  | 4 | 6 | 2 | 1 | 1 |  | 2 | 2 | 1 |  |  | 1 |  | 1 | 1
5 | Long Spigot Crack | 1 | 1 |  |  |  |  | 1 |  |  |  | 1 |  | 1 |  |  |  |  | 1 | 2 | 2 |  | 3 | 1 | 4 |  |  | 2
6 | Body Crack | 1 | 2 |  |  |  | 2 | 2 | 4 |  | 2 | 2 |  | 1 | 1 | [7 empty] | 1 | 1 |  | 3 | 1 |  | 2 | 2
7 | Blister
8 | Explode |  |  | 1 |  | 2 |  | 1 | [5 empty] | 1 | 1 | [8 empty] | 1 |  | 1 |  | 1
9 | Ring Not Cut
10 | Chipping Off |  |  | 1
11 | Irregular Incision
12 | Body Rough
13 | Bend Pipes
14 | Socket Deformation
15 | Setting Damage
16 | Hard Clay
17 | Iron Contamination
18 | Drying Crack
19 | Body Dented
20 | Between Car Damage
21 | Spider Crack
22 | Socket Chipping Off |  | 1 | 1
23 | Limestone
24 | Under Fire
25 | Inspection damage
26 | Spigot Deformation
27 | Overfire
28 | Crack At Neck
29 | Radial crack
30 | Lamination
31 | Lab Test
32 | Glaze Defect-Crawling.
33 | Remain Clay
34 | Socket Damage
35 | Gross Grog
36 | Firing Damage
37 | Pipe Collapse
38 | Socket Crack
| Rejected Pipes | 2 | 4 | 4 | 1 | 4 | 2 | 6 | 5 | 1 | 4 | 3 | 2 | 4 | 4 | 5 | 7 | 2 | 3 | 5 | 2 | 4 | 6 | 4 | 4 | 6 | 3 | 5 | 3 | 4
| Good Pipes | 5 | 5 | 5 | 3 | 5 | 7 | 3 | 4 | 1 | 5 | 6 | 7 | 5 | 5 | 4 | 2 |  | 6 | 4 | 1 | 3 | 3 | 5 | 5 | 3 | 3 | 4 | 2 | 5
| Total Pipes Inspected | 7 | 9 | 9 | 4 | 9 | 9 | 9 | 9 | 2 | 9 | 9 | 9 | 9 | 9 | 9 | 9 | 2 | 9 | 9 | 3 | 7 | 9 | 9 | 9 | 9 | 6 | 9 | 5 | 9