## Sheet1
Firing Batch Date: All | [12 empty] | Printed Date: 19/09/2022 02:51:22
Firing Batch No. : 021/01/22 | [11 empty] | KILN: G2
| Kiln Car No. | 25/01 | 29/04 | 29/04 | 29/04 | 29/04 | 32/02 | 32/02 | 16/06 | 16/06 | 16/06 | 16/06 | 25/01 | 25/01 | 25/01 | 29/04 | 29/04 | 32/02 | 32/02 | 42/05 | 42/05 | 42/05 | 42/05 | 42/05 | 47/03 | 47/03 | 47/03 | 47/03 | 47/03
| Drying Batch | 06/22 | 07/22 | 07/22 | 07/22 | 07/22 | 06/22 | 06/22 | 07/22 | 07/22 | 07/22 | 07/22 | 06/22 | 06/22 | 06/22 | 07/22 | 07/22 | 02/22 | 06/22 | 07/22 | 07/22 | 07/22 | 07/22 | 074/22 | 02/22 | 02/22 | 02/22 | 02/22 | 02/22
| Dryer No. | 6 | 8 | 8 | 8 | 8 | 6 | 6 | 7 | 8 | 7 | 7 | 6 | 6 | 6 | 8 | 8 | 4 | 6 | 8 | 8 | 8 | 8 | 8 | 4 | 6 | 4 | 4 | 4
| Dryer Car No. | 107* | 102 | 111 | 118 | 143 | 08 | 107* | 113 | 125* | 47 | 52 | 03 | 140 | 37 | 21* | 27 | 09* | 83 | 105 | 106 | 21* | 35 | 125* | 09* | 100 | 11 | 43 | 49
| Dryer Car Position. | 8 | 6 | 3 | 4 | 2 | 9 | 8 | 1 | 1 | 2 | 3 | 7 | 5 | 6 | 8 | 7 | 6 | 10 | 5 | 9 | 8 | 10 | 1 | 6 | 8 | 9 | 7 | 10
| Extruder No. | 1 | 3 | 1 | 3 | 1 | 3 | 1 | 2 | 2 | 7 | 2 | 2 | 2 | 2 | 2 | 2 | 7 | 2 | 2 | 7 | 2 | 2 | 2 | 7 | 7 | 7 | 7 | 7
| Extruder Date | 13/01 | 15/01 | 15/01 | 15/01 | 15/01 | 13/01 | 13/01 | 15/01 | 15/01 | 15/01 | 15/01 | 13/01 | 13/01 | 13/01 | 15/01 | 15/01 | 09/01 | 13/01 | 15/01 | 15/01 | 15/01 | 15/01 | 15/01 | 09/01 | 09/01 | 09/01 | 09/01 | 09/01
| Product | DN150 | DN150 | DN150 | DN150 | DN150 | DN150 | DN150 | DN225/175 | DN225/175 | DN225/175 | DN225/175 | DN225/175 | DN225/175 | DN225/175 | DN225/175 | DN225/175 | DN225/175 | DN225/175 | DN225/175 | DN225/175 | DN225/175 | DN225/175 | DN225/175 | DN225/175 | DN225/175 | DN225/175 | DN225/175 | DN225/175
1 | Crack In Thick Portion | [13 empty] | 1 |  | 1 |  | 1 |  |  |  | 2
2 | Crack At Spigot | 3 |  |  | 6 |  | 1 |  |  |  | 2 | 3 | 2 |  | 1 |  | 1 |  |  | 1 | [5 empty] | 1 |  |  | 1
3 | Cross Crack |  | 1 | 1 | 6 | [11 empty] | 3 | 4 | 7 |  |  |  | 1 |  |  | 3 | 2 | 3
4 | Cooling Crack | 1 | 4 |  | 6 |  | 9 | 1 | 2 |  | 1 | 3 | 2 | 2 | 5 | 1 | 4 | 2 | 7 | 2 | 3 | 1 | 8 | 1 | 1 | 4 | 2 | 3 | 2
5 | Long Spigot Crack |  |  | 5 | 1 | 4 | 1 | [5 empty] | 1 |  |  |  | 1 |  | 1 | 2 |  |  | 1 | 2 | 1 | 1
6 | Body Crack | [5 empty] | 1 | [17 empty] | 1 |  | 1
7 | Blister | [17 empty] | 2 | [7 empty] | 2 |  | 1
8 | Explode |  | 1 | [25 empty] | 1
9 | Ring Not Cut
10 | Chipping Off | 2 | 3 | 1 |  |  | 2 |  |  |  |  | 2 | 6 | 1 | 1 | 1 | 1 |  | 3 | 1 | 1 |  | 3 |  |  |  | 3
11 | Irregular Incision | 1
12 | Body Rough
13 | Bend Pipes | 8 | 20 | 12 | 13 | 5 | 9 | 11 |  | 2 | 2 | 4 | 9 | 5 | 1 | 1 | 4 | 1 |  | 12 |  |  | 1 | 2 |  | 1 | 2 | 4 | 1
14 | Socket Deformation |  |  |  | 1 |  |  |  | 1 |  | 2
15 | Setting Damage | [10 empty] | 1 | 1 | 1 | 1 | [10 empty] | 1
16 | Hard Clay
17 | Iron Contamination
18 | Drying Crack
19 | Body Dented
20 | Between Car Damage
21 | Spider Crack
22 | Socket Chipping Off | 4 |  |  |  |  | 3 | 1 | [6 empty] | 1 |  |  |  | 3 | 1 | [5 empty] | 1 |  |  | 1
23 | Limestone
24 | Under Fire
25 | Inspection damage
26 | Spigot Deformation
27 | Overfire |  | 1
28 | Crack At Neck
29 | Radial crack
30 | Lamination
31 | Lab Test
32 | Glaze Defect-Crawling.
33 | Remain Clay
34 | Socket Damage
35 | Gross Grog
36 | Firing Damage
37 | Pipe Collapse
38 | Socket Crack | 1 | 1 |  |  |  | 1 | 2 | 1 |  | 2 |  | 2 | 2 | 15 |  | 1 | 10 | 3 |  | 2 |  | 3 |  |  | 5 | 1 | 1
| Rejected Pipes | 20 | 31 | 19 | 33 | 9 | 27 | 15 | 4 | 2 | 9 | 13 | 23 | 11 | 26 | 3 | 16 | 17 | 27 | 19 | 6 | 1 | 19 | 5 | 3 | 17 | 13 | 11 | 7
| Good Pipes | 27 | 35 | 32 | 50 | 49 | 78 | 44 | 52 | 15 | 53 | 50 | 32 | 52 | 38 | 7 | 40 | 36 | 36 | 21 | 56 | 36 | 36 | 16 | 4 | 46 | 35 | 53 | 26
| Total Pipes Inspected | 47 | 66 | 51 | 83 | 58 | 105 | 59 | 56 | 17 | 62 | 63 | 55 | 63 | 64 | 10 | 56 | 53 | 63 | 40 | 62 | 37 | 55 | 21 | 7 | 63 | 48 | 64 | 33