## Sheet1
Firing Batch Date: All | [12 empty] | Printed Date: 19/09/2022 02:49:15
Firing Batch No. : 022/01/22 | [11 empty] | KILN: G1
| Kiln Car No. | 37/03 | 37/03 | 37/03 | 37/03 | 09/06 | 09/06 | 09/06 | 09/06 | 09/06 | 18/02 | 18/02 | 18/02 | 18/02 | 19/01 | 19/01 | 19/01 | 19/01 | 20/05 | 20/05 | 20/05 | 20/05 | 45/04 | 45/04 | 45/04 | 45/04
| Drying Batch | 07/22 | 07/22 | 07/22 | 07/22 | 04/22 | 04/22 | 04/22 | 04/22 | 04/22 | 07/22 | 07/22 | 07/22 | 07/22 | 07/22 | 07/22 | 07/22 | 07/22 | 04/22 | 04/22 | 04/22 | 07/22 | 07/22 | 07/22 | 07/22 | 07/22
| Dryer No. | 7 | 7 | 6 | 7 | 10 | 10 | 10 | 10 | 10 | 6 | 5 | 6 | 6 | 7 | 7 | 7 | 7 | 10 | 10 | 10 | 6 | 6 | 6 | 6 | 6
| Dryer Car No. | 124 | 32 | 58 | 69 | 108 | 24 | 56 | 82 | 93* | 127 | 142 | 18 | 59 | 39 | 44 | 48 | 78 | 136 | 93* | 94 | 01 | 134 | 20 | 30 | 87
| Dryer Car Position. | 4 | 9 | 5 | 6 | 9 | 8 | 7 | 6 | 10 | 1 | 4 | 3 | 2 | 8 | 7 | 5 | 10 | 12 | 10 | 11 | 10 | 8 | 9 | 6 | 7
| Extruder No. | 1 | 1 | 1 | 3 | 2 | 2 | 2 | 2 | 2 | 7 | 7 | 7 | 2 | 7 | 7 | 7 | 2 | 2 | 2 | 2 | 2 | 7 | 7 | 2 | 7
| Extruder Date | 15/01 | 15/01 | 12/01 | 15/01 | 14/01 | 14/01 | 14/01 | 14/01 | 14/01 | 13/01 | 12/01 | 13/01 | 16/01 | 15/01 | 15/01 | 15/01 | 15/01 | 15/01 | 14/01 | 14/01 | 16/01 | 12/01 | 12/01 | 16/01 | 12/01
| Product | DN150 | DN150 | DN150 | DN150 | DN225/175 | DN225/175 | DN225/175 | DN225/175 | DN225/175 | DN225/175 | DN225/175 | DN225/175 | DN225/175 | DN225/175 | DN225/175 | DN225/175 | DN225/175 | DN225/175 | DN225/175 | DN225/175 | DN225/175 | DN225/175 | DN225/175 | DN225/175 | DN225/175
1 | Crack In Thick Portion |  | 3 |  | 3
2 | Crack At Spigot | 1 | 1 |  |  |  |  | 1 | 2 |  |  | 3 | 1 |  |  | 1 | 1 | 1 |  |  |  |  | 2 |  |  | 2
3 | Cross Crack
4 | Cooling Crack | 3 |  | 2 | 1 | 1 | 7 | 1 |  | 2 | 1 | 1 |  | 1 | 3 | [5 empty] | 2 | 3 | 7 | 2 |  | 2
5 | Long Spigot Crack |  |  |  | 1 |  |  | 1 | [6 empty] | 2 | 1 |  | 1
6 | Body Crack |  | 1 |  | 1 | [18 empty] | 1
7 | Blister | 1 |  |  |  | 1 | 1 | [7 empty] | 1 |  | 1 |  | 2 |  | 2 |  | 1 |  |  | 2
8 | Explode | 1 | 1 | [8 empty] | 1 | 1 | [5 empty] | 1
9 | Ring Not Cut |  | 2 | 1
10 | Chipping Off |  |  | 4 |  | 1 | 1 | 2 | 1 | 1 | 2 | 2 | 2 |  | 4 | 3 | 1 | 1 |  |  |  | 1 | 3 |  | 3
11 | Irregular Incision |  | 1 | 1
12 | Body Rough
13 | Bend Pipes | 8 | 9 | 7 | 6 | 1 |  | 3 | 3 |  | 1 | 8 |  | 1 |  | 1 | 6 | 2 |  |  |  | 2 | 3
14 | Socket Deformation | [5 empty] | 1 |  |  |  | 1 | 2 | 1 |  |  | 1 |  |  | 2 |  | 1 | 2
15 | Setting Damage | [14 empty] | 1 |  | 2 |  | 1 |  | 1
16 | Hard Clay
17 | Iron Contamination
18 | Drying Crack
19 | Body Dented
20 | Between Car Damage
21 | Spider Crack
22 | Socket Chipping Off |  |  | 1 |  |  |  | 1 | 3 |  |  | 1 | [5 empty] | 1 |  |  | 1 |  |  |  |  | 2
23 | Limestone
24 | Under Fire
25 | Inspection damage
26 | Spigot Deformation
27 | Overfire
28 | Crack At Neck
29 | Radial crack
30 | Lamination
31 | Lab Test
32 | Glaze Defect-Crawling.
33 | Remain Clay
34 | Socket Damage | [6 empty] | 1
35 | Gross Grog
36 | Firing Damage
37 | Pipe Collapse
38 | Socket Crack | 1 |  | 2 | 1 | 1 | 9 | 2 |  |  | 1 |  | 1 | 3 | 1 |  | 2 | 1 | 7 |  | 5 |  | 7 | 7 | 3 | 3
| Rejected Pipes | 15 | 18 | 18 | 13 | 5 | 19 | 12 | 9 | 3 | 6 | 18 | 6 | 5 | 11 | 8 | 11 | 9 | 12 | 1 | 11 | 9 | 23 | 10 | 6 | 11
| Good Pipes | 85 | 84 | 71 | 95 | 50 | 38 | 36 | 32 | 11 | 51 | 37 | 50 | 42 | 46 | 49 | 40 | 24 | 38 | 42 | 46 | 39 | 40 | 31 | 52 | 42
| Total Pipes Inspected | 100 | 102 | 89 | 108 | 55 | 57 | 48 | 41 | 14 | 57 | 55 | 56 | 47 | 57 | 57 | 51 | 33 | 50 | 43 | 57 | 48 | 63 | 41 | 58 | 53