## Sheet1
Firing Batch Date: All | [12 empty] | Printed Date: 19/09/2022 12:28:24
Firing Batch No. : 023/01/22 | [11 empty] | KILN: G2
| Kiln Car No. | 07/05 | 07/05 | 07/05 | 07/05 | 10/02 | 10/02 | 10/02 | 10/02 | 14/01 | 14/01 | 14/01 | 14/01 | 35/04 | 35/04 | 35/04 | 35/04 | 41/06 | 41/06 | 41/06 | 41/06 | 44/03 | 44/03 | 44/03 | 44/03
| Drying Batch | 04/22 | 04/22 | 04/22 | 04/22 | 03/22 | 03/22 | 03/22 | 03/22 | 03/22 | 03/22 | 03/22 | 03/22 | 04/22 | 04/22 | 04/22 | 04/22 | 04/22 | 04/22 | 04/22 | 04/22 | 03/22 | 03/22 | 03/22 | 03/22
| Dryer No. | 3 | 3 | 3 | 3 | 5 | 5 | 5 | 5 | 5 | 5 | 5 | 5 | 3 | 3 | 3 | 3 | 3 | 3 | 3 | 3 | 5 | 5 | 5 | 5
| Dryer Car No. | 115* | 18* | 70 | 71 | 23* | 40 | 62 | 89* | 121 | 14 | 23* | 65 | 115* | 123 | 15 | 42 | 117 | 18* | 30 | 41 | 104 | 28 | 83 | 89*
| Dryer Car Position. | 4 | 7 | 5 | 6 | 4 | 6 | 5 | 7 | 1 | 2 | 4 | 3 | 4 | 1 | 2 | 3 | 9 | 7 | 8 | 10 | 10 | 8 | 9 | 7
| Extruder No. | 4 | 4 | 4 | 4 | 4 | 4 | 4 | 4 | 4 | 4 | 4 | 4 | 4 | 4 | 4 | 4 | 4 | 4 | 4 | 4 | 4 | 4 | 4 | 4
| Extruder Date | 14/01 | 14/01 | 14/01 | 14/01 | 13/01 | 13/01 | 13/01 | 13/01 | 13/01 | 13/01 | 13/01 | 13/01 | 14/01 | 14/01 | 14/01 | 14/01 | 14/01 | 14/01 | 14/01 | 14/01 | 14/01 | 13/01 | 14/01 | 13/01
| Product | DN375 | DN375 | DN375 | DN375 | DN375 | DN375 | DN375 | DN375 | DN375 | DN375 | DN375 | DN375 | DN375 | DN375 | DN375 | DN375 | DN375 | DN375 | DN375 | DN375 | DN375 | DN375 | DN375 | DN375
1 | Crack In Thick Portion | [6 empty] | 1 | [14 empty] | 1
2 | Crack At Spigot | [5 empty] | 1 | 1 | [6 empty] | 16 |  | 1
3 | Cross Crack | [7 empty] | 1 | 2 | 1 |  |  |  | 1 |  | 1 | 2 |  |  | 1
4 | Cooling Crack | 1 |  | 6 | 5 |  |  | 2 |  | 2 | 1 | 1 | 1 |  |  | 2 | 2 | 2 | 1 | 1 |  | 1 | 2
5 | Long Spigot Crack | [5 empty] | 2 | 1 | [5 empty] | 1 |  |  | 1 |  |  |  |  | 2 | 1 | 2
6 | Body Crack | [6 empty] | 1 | 1 |  |  |  |  | 1 |  |  | 3 |  |  |  |  | 1 |  | 2
7 | Blister |  |  | 1 | [6 empty] | 1 |  | 4 |  |  | 1
8 | Explode | 1 |  |  | 1 |  |  |  |  | 1 | 1 | 2 | 6 | [9 empty] | 2 | 4
9 | Ring Not Cut
10 | Chipping Off
11 | Irregular Incision
12 | Body Rough
13 | Bend Pipes
14 | Socket Deformation | [16 empty] | 1 |  | 1
15 | Setting Damage
16 | Hard Clay | 2 | [8 empty] | 1
17 | Iron Contamination
18 | Drying Crack
19 | Body Dented
20 | Between Car Damage
21 | Spider Crack
22 | Socket Chipping Off | [5 empty] | 1 |  |  | 2 | 1 |  | 3 |  |  | 1 | 1 |  |  | 1 | 1 |  | 1 | 4 | 1
23 | Limestone
24 | Under Fire
25 | Inspection damage
26 | Spigot Deformation
27 | Overfire
28 | Crack At Neck
29 | Radial crack
30 | Lamination
31 | Lab Test
32 | Glaze Defect-Crawling.
33 | Remain Clay
34 | Socket Damage
35 | Gross Grog
36 | Firing Damage
37 | Pipe Collapse
38 | Socket Crack |  | 1 |  |  | 1 | 1 |  |  |  | 3
| Rejected Pipes | 4 | 1 | 7 | 6 | 1 | 5 | 6 | 2 | 7 | 9 | 3 | 14 | 2 | 17 | 4 | 9 | 5 | 1 | 3 | 2 | 4 | 7 | 12 | 1
| Good Pipes | 10 | 17 | 17 | 18 | 14 | 19 | 19 | 14 | 17 | 14 | 6 | 10 | 8 | 6 | 20 | 14 | 17 | 4 | 20 | 18 | 20 | 17 | 13 | 6
| Total Pipes Inspected | 14 | 18 | 24 | 24 | 15 | 24 | 25 | 16 | 24 | 23 | 9 | 24 | 10 | 23 | 24 | 23 | 22 | 5 | 23 | 20 | 24 | 24 | 25 | 7