## Sheet1
Firing Batch Date: All | [12 empty] | Printed Date: 19/09/2022 12:26:42
Firing Batch No. : 024/01/22 | [11 empty] | KILN: G1
| Kiln Car No. | 22/03 | 22/03 | 22/03 | 36/05 | 43/04 | 43/04 | 43/04 | 43/04 | 43/04 | 15/02 | 15/02 | 15/02 | 15/02 | 17/06 | 17/06 | 17/06 | 17/06 | 22/03 | 22/03 | 27/01 | 27/01 | 27/01 | 27/01 | 27/01 | 36/05 | 36/05 | 36/05
| Drying Batch | 04/22 | 04/22 | 04/22 | 04/22 | 04/22 | 04/22 | 04/22 | 04/22 | 04/22 | 04/22 | 04/22 | 04/22 | 04/22 | 08/22 | 08/22 | 08/22 | 08/22 | 04/22 | 04/22 | 04/22 | 04/22 | 04/22 | 04/22 | 04/22 | 08/22 | 08/22 | 08/22
| Dryer No. | 10 | 10 | 10 | 10 | 10 | 10 | 10 | 10 | 10 | 10 | 10 | 10 | 10 | 8 | 8 | 8 | 8 | 10 | 10 | 9 | 10 | 10 | 10 | 10 | 8 | 8 | 8
| Dryer Car No. | 130* | 135 | 46 | 129* | 120 | 122 | 129* | 34 | 53 | 22* | 31 | 73* | 97 | 10 | 102* | 107* | 29 | 25 | 73* | 145 | 22* | 84* | 96* | 99* | 107* | 137 | 66
| Dryer Car Position. | 6 | 8 | 7 | 6 | 5 | 4 | 6 | 3 | 1 | 1 | 11 | 10 | 12 | 4 | 6 | 2 | 5 | 9 | 10 | 5 | 1 | 3 | 4 | 2 | 3 | 2 | 1
| Extruder No. | 1 | 1 | 1 | 1 | 1 | 1 | 1 | 3 | 3 | 2 | 2 | 2 | 2 | 2 | 2 | 2 | 2 | 2 | 2 | 2 | 2 | 7 | 7 | 2 | 2 | 2 | 2
| Extruder Date | 14/01 | 15/01 | 14/01 | 14/01 | 14/01 | 12/01 | 14/01 | 12/01 | 12/01 | 12/01 | 14/01 | 14/01 | 15/01 | 17/01 | 17/01 | 17/01 | 17/01 | 14/01 | 14/01 | 14/01 | 12/01 | 12/01 | 12/01 | 12/01 | 17/01 | 17/01 | 17/01
| Product | DN150 | DN150 | DN150 | DN150 | DN150 | DN150 | DN150 | DN150 | DN150 | DN225/175 | DN225/175 | DN225/175 | DN225/175 | DN225/175 | DN225/175 | DN225/175 | DN225/175 | DN225/175 | DN225/175 | DN225/175 | DN225/175 | DN225/175 | DN225/175 | DN225/175 | DN225/175 | DN225/175 | DN225/175
1 | Crack In Thick Portion |  |  | 5 | [10 empty] | 1 |  |  |  | 1
2 | Crack At Spigot | 3 | 5 | 1 |  | 3 | [9 empty] | 1 |  | 1 | 2 |  | 1 |  | 1 |  |  | 2 | 1
3 | Cross Crack |  |  | 1 | [7 empty] | 2
4 | Cooling Crack | 9 | 4 | 6 | 4 | 10 | 6 |  | 6 | 2 |  |  | 1 | 1 | 1 |  |  | 1 | 5 |  |  |  | 1 | 1 | 2 | 1 | 2 | 2
5 | Long Spigot Crack | 4 |  |  |  | 3 |  |  | 1 | 1 | [16 empty] | 1 | 2
6 | Body Crack | 1 | [20 empty] | 1
7 | Blister | [21 empty] | 1
8 | Explode |  |  | 1 | [15 empty] | 1 |  |  | 1
9 | Ring Not Cut | [7 empty] | 1
10 | Chipping Off | 5 |  | 3 |  | 2 |  |  | 4 | 5 | 3 | 2 |  | 2 |  | 1 |  | 1 | 1 |  | 1 |  | 6 | 1 |  | 1 | 1 | 2
11 | Irregular Incision
12 | Body Rough
13 | Bend Pipes |  | 18 | 5 | 29 | 2 | 10 |  | 14 | 24 | 1 | [6 empty] | 1 |  |  |  |  | 3 |  | 7 | 3 | 3 | 2
14 | Socket Deformation | [5 empty] | 6 |  |  |  | 1 |  |  | 1
15 | Setting Damage | [13 empty] | 1 | 1 |  | 2 | [7 empty] | 1
16 | Hard Clay |  |  | 1 | [5 empty] | 1 | [16 empty] | 1
17 | Iron Contamination |  |  |  |  | 1 |  |  | 1
18 | Drying Crack
19 | Body Dented
20 | Between Car Damage
21 | Spider Crack
22 | Socket Chipping Off | 3 | 2 | 6 | 1 |  | 2 |  | 4 |  | 3 | 1 |  | 4 |  |  |  | 2 | [7 empty] | 3 | 2 | 2
23 | Limestone
24 | Under Fire
25 | Inspection damage
26 | Spigot Deformation | [5 empty] | 2
27 | Overfire
28 | Crack At Neck
29 | Radial crack
30 | Lamination
31 | Lab Test
32 | Glaze Defect-Crawling.
33 | Remain Clay
34 | Socket Damage
35 | Gross Grog
36 | Firing Damage
37 | Pipe Collapse
38 | Socket Crack | 1 | 1 | 3 | 2 |  |  |  | 3 |  | 1 | 17 | 15 | 6 |  | 4 |  | 4 |  |  | 2 |  |  | 3 | 11 |  | 1 | 1
| Rejected Pipes | 26 | 30 | 32 | 36 | 21 | 26 |  | 34 | 33 | 9 | 22 | 16 | 14 | 3 | 7 |  | 12 | 9 | 1 | 4 |  | 14 | 5 | 21 | 11 | 12 | 11
| Good Pipes | 15 | 65 | 67 | 58 | 76 | 26 | 15 | 84 | 84 | 29 | 37 | 28 | 43 | 57 | 42 | 25 | 52 | 55 | 18 | 51 | 9 | 36 | 39 | 36 | 28 | 51 | 52
| Total Pipes Inspected | 41 | 95 | 99 | 94 | 97 | 52 | 15 | 118 | 117 | 38 | 59 | 44 | 57 | 60 | 49 | 25 | 64 | 64 | 19 | 55 | 9 | 50 | 44 | 57 | 39 | 63 | 63