## Sheet1
Firing Batch Date: All | [12 empty] | Printed Date: 19/09/2022 12:25:50
Firing Batch No. : 025/01/22 | [11 empty] | KILN: G2
| Kiln Car No. | 25/02 | 25/02 | 25/02 | 25/02 | 25/02 | 16/06 | 16/06 | 16/06 | 16/06 | 25/02 | 32/03 | 32/03 | 32/03 | 32/03 | 38/01 | 38/01 | 38/01 | 38/01 | 38/01 | 42/05 | 42/05 | 42/05 | 42/05 | 42/05 | 47/04 | 47/04 | 47/04 | 47/04
| Drying Batch | 08/22 | 08/22 | 08/22 | 08/22 | 08/22 | 03/22 | 03/22 | 03/22 | 03/22 | 08/22 | 08/22 | 08/22 | 08/22 | 08/22 | 08/22 | 08/22 | 08/22 | 08/22 | 08/22 | 03/22 | 03/22 | 03/22 | 03/22 | 03/22 | 03/22 | 03/22 | 08/22 | 08/22
| Dryer No. | 7 | 7 | 7 | 8 | 7 | 4 | 4 | 4 | 4 | 7 | 7 | 7 | 7 | 7 | 8 | 7 | 8 | 8 | 8 | 4 | 4 | 4 | 4 | 4 | 4 | 4 | 7 | 7
| Dryer Car No. | 08 | 131 | 26 | 45 | 49 | 070* | 11 | 132 | 37* | 105* | 100 | 43 | 47 | 48* | 102* | 105* | 106 | 21 | 86 | 112* | 114 | 139 | 16 | 37* | 112* | 64 | 144 | 48*
| Dryer Car Position. | 3 | 2 | 5 | 8 | 4 | 9 | 7 | 8 | 6 | 1 | 6 | 8 | 7 | 9 | 6 | 1 | 10 | 8 | 7 | 2 | 3 | 4 | 5 | 6 | 2 | 1 | 10 | 9
| Extruder No. | 1 | 3 | 3 | 1 | 3 | 7 | 7 | 7 | 2 | 2 | 7 | 7 | 2 | 2 | 2 | 2 | 2 | 2 | 7 | 7 | 7 | 7 | 7 | 2 | 7 | 2 | 2 | 2
| Extruder Date | 17/01 | 17/01 | 17/01 | 17/01 | 17/01 | 13/01 | 15/01 | 13/01 | 17/01 | 17/01 | 17/01 | 17/01 | 17/01 | 17/01 | 17/01 | 17/01 | 17/01 | 17/01 | 17/01 | 13/01 | 13/01 | 13/01 | 13/01 | 17/01 | 13/01 | 16/01 | 17/01 | 17/01
| Product | DN150 | DN150 | DN150 | DN150 | DN150 | DN225/175 | DN225/175 | DN225/175 | DN225/175 | DN225/175 | DN225/175 | DN225/175 | DN225/175 | DN225/175 | DN225/175 | DN225/175 | DN225/175 | DN225/175 | DN225/175 | DN225/175 | DN225/175 | DN225/175 | DN225/175 | DN225/175 | DN225/175 | DN225/175 | DN225/175 | DN225/175
1 | Crack In Thick Portion |  |  |  | 1 | [22 empty] | 5
2 | Crack At Spigot | 1 |  |  |  |  | 2 | 1 |  |  |  | 1 |  |  | 2 |  |  |  |  | 2 |  |  | 1 | 1
3 | Cross Crack | 5 |  |  | 7 |  |  | 1 | 1 |  |  | 3 | 2 | [7 empty] | 6 | 6 | 21 | 3
4 | Cooling Crack | 12 |  | 4 | 7 |  | 1 | 2 | 5 | 1 | 4 | 6 | 6 | 13 | 2 | 1 |  | 4 | 1 | 2 | 1 | 4 | 9 | 6 | 2 | 6 | 1 | 3 | 2
5 | Long Spigot Crack | 3 |  |  | 7 |  |  |  | 2 |  |  | 2 | 2 | 1 | [7 empty] | 1 | 4 | 2
6 | Body Crack | [6 empty] | 1 | [14 empty] | 1
7 | Blister | [19 empty] | 1 |  | 1 | 1 |  |  |  | 2
8 | Explode | [16 empty] | 1 |  | 1 |  | 3 | [5 empty] | 1
9 | Ring Not Cut
10 | Chipping Off | 3 |  | 1 |  |  | 2 |  | 1 |  | 1 |  | 3 | 1 | 1 |  |  |  | 3 | 1 |  |  | 1 | 1 |  |  |  | 1
11 | Irregular Incision | [18 empty] | 1 | 1
12 | Body Rough
13 | Bend Pipes | 28 | 8 | 7 | 37 |  |  | 2 |  | 8 | 3 |  | 7 |  | 3 |  |  | 1 | 2 | 1 |  | 3 |  | 1 | 6 |  | 2 | 4 | 1
14 | Socket Deformation | 2 |  |  | 2 | [7 empty] | 1 | 1 | [12 empty] | 1
15 | Setting Damage | [11 empty] | 1 | 2 |  |  | 2
16 | Hard Clay | 1 |  |  |  |  | 1 | [5 empty] | 1
17 | Iron Contamination | 1 | [9 empty] | 2 | [9 empty] | 1
18 | Drying Crack
19 | Body Dented
20 | Between Car Damage
21 | Spider Crack
22 | Socket Chipping Off | [5 empty] | 1 |  |  |  |  | 1 | 1 | 1 | 1 |  |  |  | 1 | [7 empty] | 2
23 | Limestone
24 | Under Fire
25 | Inspection damage
26 | Spigot Deformation
27 | Overfire
28 | Crack At Neck
29 | Radial crack
30 | Lamination
31 | Lab Test
32 | Glaze Defect-Crawling.
33 | Remain Clay
34 | Socket Damage
35 | Gross Grog
36 | Firing Damage
37 | Pipe Collapse
38 | Socket Crack |  |  |  | 2 |  | 3 | 2 |  |  |  | 1 |  | 4 | 1 |  |  | 2 | 6 | 1 |  |  | 1 | 3 | 1 |  | 2 | 3 | 1
| Rejected Pipes | 56 | 8 | 12 | 63 |  | 10 | 9 | 9 | 9 | 8 | 16 | 24 | 23 | 10 | 1 | 2 | 8 | 13 | 9 | 9 | 19 | 39 | 18 | 9 | 6 | 8 | 19 | 4
| Good Pipes | 58 | 44 | 32 | 56 |  | 37 | 49 | 48 | 27 | 25 | 48 | 40 | 36 | 18 | 12 | 29 | 49 | 44 | 48 | 8 | 38 | 22 | 45 | 8 | 39 | 51 | 41 | 30
| Total Pipes Inspected | 114 | 52 | 44 | 119 |  | 47 | 58 | 57 | 36 | 33 | 64 | 64 | 59 | 28 | 13 | 31 | 57 | 57 | 57 | 17 | 57 | 61 | 63 | 17 | 45 | 59 | 60 | 34