## Sheet1
Firing Batch Date: All | [12 empty] | Printed Date: 19/09/2022 12:24:55
Firing Batch No. : 026/01/22 | [11 empty] | KILN: G1
| Kiln Car No. | 19/04 | 19/04 | 19/04 | 29/01 | 34/02 | 34/02 | 39/03 | 09/05 | 09/05 | 09/05 | 09/05 | 09/05 | 18/06 | 18/06 | 18/06 | 18/06 | 19/04 | 19/04 | 29/01 | 29/01 | 29/01 | 29/01 | 34/02 | 34/02 | 39/03 | 39/03 | 39/03
| Drying Batch | 08/22 | 09/22 | 09/22 | 08/22 | 08/22 | 08/22 | 08/22 | 09/22 | 09/22 | 09/22 | 09/22 | 09/22 | 06/22 | 06/22 | 09/22 | 09/22 | 09/22 | 09/22 | 03/22 | 03/22 | 08/22 | 08/22 | 08/22 | 08/22 | 08/22 | 08/22 | 08/22
| Dryer No. | 6 | 8 | 8 | 6 | 6 | 6 | 6 | 8 | 8 | 8 | 8 | 8 | 10 | 10 | 8 | 8 | 8 | 8 | 4 | 4 | 6 | 6 | 6 | 6 | 6 | 6 | 6
| Dryer Car No. | 32* | 34 | 80 | 79* | 59 | 79* | 32* | 083 | 129 | 83 | 87* | 88* | 135 | 22 | 58 | 87* | 88* | 99 | 070* | 09 | 18 | 78 | 142 | 95 | 111 | 145 | 69
| Dryer Car Position. | 9 | 2 | 3 | 3 | 4 | 3 | 9 | 8 | 9 | 6 | 10 | 5 | 11 | 12 | 1 | 10 | 5 | 4 | 9 | 10 | 1 | 2 | 6 | 5 | 10 | 7 | 8
| Extruder No. | 1 | 3 | 1 | 1 | 1 | 1 | 1 | 7 | 2 | 7 | 7 | 2 | 2 | 7 | 2 | 7 | 2 | 2 | 7 | 2 | 2 | 2 | 2 | 7 | 7 | 7 | 2
| Extruder Date | 18/01 | 20/01 | 20/01 | 18/01 | 18/01 | 18/01 | 18/01 | 17/01 | 20/01 | 17/01 | 17/01 | 17/01 | 19/01 | 19/01 | 18/01 | 17/01 | 17/01 | 18/01 | 13/01 | 13/01 | 18/01 | 18/01 | 18/01 | 18/01 | 18/01 | 18/01 | 18/01
| Product | DN150 | DN150 | DN150 | DN150 | DN150 | DN150 | DN150 | DN225/175 | DN225/175 | DN225/175 | DN225/175 | DN225/175 | DN225/175 | DN225/175 | DN225/175 | DN225/175 | DN225/175 | DN225/175 | DN225/175 | DN225/175 | DN225/175 | DN225/175 | DN225/175 | DN225/175 | DN225/175 | DN225/175 | DN225/175
1 | Crack In Thick Portion
2 | Crack At Spigot |  | 1 | 1 |  |  | 1 | 3 |  |  |  | 1 | 1 |  |  |  | 1 |  | 2 | [7 empty] | 3 | 1
3 | Cross Crack | [17 empty] | 1 |  |  | 1 | 2 |  | 2 |  |  | 1
4 | Cooling Crack | 2 | 10 | 17 |  | 3 | 2 | 4 | 4 | 1 | 4 |  | 3 |  | 2 | 2 | 6 |  | 3 | 1 | 1 | 5 | 3 | 1 | 2 |  | 2 | 1
5 | Long Spigot Crack |  |  |  |  | 1 |  | 1 | 3 |  |  |  | 1 | [5 empty] | 1 |  |  | 3 | 1 |  | 5 | 2 | 1 | 2
6 | Body Crack | [6 empty] | 2
7 | Blister | [11 empty] | 1
8 | Explode | [7 empty] | 2 | [6 empty] | 3
9 | Ring Not Cut
10 | Chipping Off |  | 1 | 6 |  | 4 | 2 | 3 | 1 |  |  |  | 1 |  |  | 2 | [9 empty] | 4 | 1 | 1
11 | Irregular Incision | [6 empty] | 1 | [17 empty] | 1
12 | Body Rough
13 | Bend Pipes | 15 | 7 | 18 | 11 | 20 | 8 | 2 | 3 | 3 |  |  | 1 |  | 1 | 5 |  |  | 1 |  | 6 | 3 |  | 2 | 1 | 1 | 1 | 1
14 | Socket Deformation
15 | Setting Damage | [22 empty] | 2 |  | 2
16 | Hard Clay |  |  |  |  | 1 | 1 | 1 |  |  |  |  | 1
17 | Iron Contamination
18 | Drying Crack
19 | Body Dented
20 | Between Car Damage
21 | Spider Crack
22 | Socket Chipping Off |  | 6 | 2 |  | 1 |  | 4 | 1 | [9 empty] | 5 | 1 | 2 |  | 1 | 1 |  | 3 | 2 | 5
23 | Limestone
24 | Under Fire
25 | Inspection damage
26 | Spigot Deformation
27 | Overfire
28 | Crack At Neck
29 | Radial crack
30 | Lamination
31 | Lab Test
32 | Glaze Defect-Crawling.
33 | Remain Clay
34 | Socket Damage
35 | Gross Grog
36 | Firing Damage
37 | Pipe Collapse
38 | Socket Crack |  | 4 |  | 2 | 3 |  | 2 |  |  |  |  | 1 |  |  |  | 1 |  | 2 |  |  | 12 | 11 | 15 | 3 |  | 2
| Rejected Pipes | 17 | 29 | 44 | 13 | 33 | 14 | 23 | 14 | 4 | 4 | 1 | 10 |  | 3 | 12 | 8 |  | 15 | 2 | 9 | 24 | 18 | 21 | 13 | 13 | 12 | 12
| Good Pipes | 37 | 89 | 66 | 34 | 57 | 60 | 24 | 39 | 19 | 49 | 12 | 46 | 50 | 55 | 51 | 36 | 2 | 49 | 15 | 32 | 36 | 46 | 37 | 45 | 45 | 49 | 51
| Total Pipes Inspected | 54 | 118 | 110 | 47 | 90 | 74 | 47 | 53 | 23 | 53 | 13 | 56 | 50 | 58 | 63 | 44 | 2 | 64 | 17 | 41 | 60 | 64 | 58 | 58 | 58 | 61 | 63