## Sheet1
Firing Batch Date: All | [12 empty] | Printed Date: 19/09/2022 12:24:02
Firing Batch No. : 027/01/22 | [11 empty] | KILN: L
| Kiln Car No. | 14/03 | 14/03 | 14/03 | 14/03 | 15/05 | 15/05 | 15/05 | 15/05 | 27/04 | 27/04 | 27/04 | 27/04 | 31/01 | 31/01 | 31/01 | 31/01 | 43/06 | 43/06 | 43/06 | 43/06 | 45/02 | 45/02 | 45/02 | 45/02
| Drying Batch | 03/22 | 03/22 | 03/22 | 03/22 | 03/22 | 03/22 | 03/22 | 03/22 | 03/22 | 03/22 | 03/22 | 03/22 | 03/22 | 03/22 | 03/22 | 03/22 | 03/22 | 03/22 | 03/22 | 03/22 | 03/22 | 03/22 | 03/22 | 03/22
| Dryer No. | 2 | 2 | 2 | 2 | 1 | 1 | 1 | 1 | 1 | 1 | 1 | 1 | 2 | 2 | 2 | 2 | 1 | 1 | 1 | 1 | 2 | 2 | 2 | 2
| Dryer Car No. | 03 | 140* | 81 | 92 | 118* | 125* | 27 | 35 | 103 | 118* | 61 | 64 | 07 | 12 | 141* | 77 | 113 | 125* | 39 | 52 | 101 | 140* | 141* | 921
| Dryer Car Position. | 8 | 7 | 10 | 9 | 4 | 7 | 5 | 6 | 1 | 4 | 3 | 2 | 1 | 3 | 4 | 2 | 8 | 7 | 10 | 9 | 6 | 7 | 4 | 5
| Extruder No. | 4 | 4 | 4 | 4 | 4 | 4 | 4 | 4 | 4 | 4 | 4 | 4 | 4 | 4 | 4 | 4 | 4 | 4 | 4 | 4 | 4 | 4 | 4 | 4
| Extruder Date | 17/01 | 16/01 | 17/01 | 17/01 | 17/01 | 17/01 | 17/01 | 17/01 | 17/01 | 17/01 | 17/01 | 17/01 | 16/01 | 16/01 | 16/01 | 16/01 | 17/01 | 17/01 | 18/01 | 18/01 | 16/01 | 16/01 | 16/01 | 16/01
| Product | DN375 | DN375 | DN375 | DN375 | DN375 | DN375 | DN375 | DN375 | DN375 | DN375 | DN375 | DN375 | DN375 | DN375 | DN375 | DN375 | DN375 | DN375 | DN375 | DN375 | DN375 | DN375 | DN375 | DN375
1 | Crack In Thick Portion
2 | Crack At Spigot | [5 empty] | 1 | 1 |  |  |  | 1
3 | Cross Crack | [6 empty] | 1 | [13 empty] | 1
4 | Cooling Crack |  | 1 | 1 | 1 | [6 empty] | 2 |  | 2 | 1 | 2 | 5 | 4 |  |  | 3 |  | 2
5 | Long Spigot Crack | [10 empty] | 2 | [9 empty] | 1
6 | Body Crack
7 | Blister | [9 empty] | 1
8 | Explode |  |  | 1 | [5 empty] | 1 | 2 | [8 empty] | 1 |  |  | 1
9 | Ring Not Cut |  |  | 1 | [13 empty] | 1
10 | Chipping Off |  |  | 2 |  |  | 1 | 1 | [16 empty] | 1
11 | Irregular Incision
12 | Body Rough
13 | Bend Pipes | [11 empty] | 1
14 | Socket Deformation
15 | Setting Damage |  |  | 1 | 4 | [8 empty] | 1 | 2 |  | 1 |  |  |  |  | 1 | 1
16 | Hard Clay | [20 empty] | 1
17 | Iron Contamination
18 | Drying Crack
19 | Body Dented
20 | Between Car Damage
21 | Spider Crack
22 | Socket Chipping Off | 3 | 1 |  | 1 |  | 1 |  | 1 |  |  |  | 2 | 1 | 1 |  |  | 1 |  | 2 | 1
23 | Limestone
24 | Under Fire
25 | Inspection damage
26 | Spigot Deformation
27 | Overfire
28 | Crack At Neck
29 | Radial crack
30 | Lamination
31 | Lab Test
32 | Glaze Defect-Crawling.
33 | Remain Clay
34 | Socket Damage | 1
35 | Gross Grog
36 | Firing Damage
37 | Pipe Collapse
38 | Socket Crack | [5 empty] | 1 | [5 empty] | 2 |  |  |  |  | 1
| Rejected Pipes | 4 | 2 | 6 | 6 |  | 4 | 3 | 1 | 1 | 3 | 5 | 5 | 4 | 4 | 2 | 6 | 7 |  | 3 | 4 | 4 | 4 |  | 1
| Good Pipes | 19 | 6 | 19 | 18 | 13 | 16 | 20 | 23 | 22 | 7 | 19 | 18 | 19 | 20 | 7 | 18 | 16 | 4 | 18 | 18 | 19 | 13 | 16 | 23
| Total Pipes Inspected | 23 | 8 | 25 | 24 | 13 | 20 | 23 | 24 | 23 | 10 | 24 | 23 | 23 | 24 | 9 | 24 | 23 | 4 | 21 | 22 | 23 | 17 | 16 | 24