## Sheet1
Firing Batch Date: All | [12 empty] | Printed Date: 19/09/2022 12:23:15
Firing Batch No. : 028/01/22 | [11 empty] | KILN: G1
| Kiln Car No. | 07/01 | 07/01 | 07/01 | 36/02 | 36/02 | 41/03 | 07/01 | 22/04 | 22/04 | 22/04 | 22/04 | 35/05 | 35/05 | 35/05 | 35/05 | 36/02 | 36/02 | 36/02 | 41/03 | 41/03 | 41/03 | 41/03 | 44/06 | 44/06 | 44/06 | 44/06
| Drying Batch | 09/22 | 09/22 | 09/22 | 09/22 | 09/22 | 09/22 | 09/22 | 04/22 | 06/22 | 06/22 | 06/22 | 04/22 | 04/22 | 06/22 | 06/22 | 09/22 | 09/22 | 09/22 | 06/22 | 06/22 | 06/22 | 09/22 | 04/22 | 04/22 | 04/22 | 04/22
| Dryer No. | 7 | 8 | 7 | 7 | 7 | 7 | 7 | 5 | 10 | 10 | 10 | 5 | 5 | 10 | 10 | 7 | 7 | 7 | 10 | 10 | 10 | 7 | 5 | 5 | 5 | 5
| Dryer Car No. | 105 | 122 | 136 | 100 | 47 | 144 | 49* | 121 | 05* | 123 | 84 | 56* | 82 | 62 | 96 | 43 | 45 | 49* | 05* | 31 | 65 | 112 | 15 | 28 | 40* | 56*
| Dryer Car Position. | 2 | 7 | 3 | 6 | 7 | 9 | 4 | 1 | 8 | 6 | 7 | 3 | 2 | 4 | 5 | 5 | 1 | 4 | 8 | 9 | 9 | 8 | 6 | 4 | 7 | 3
| Extruder No. | 3 | 3 | 1 | 3 | 1 | 3 | 2 | 2 | 7 | 7 | 2 | 1 | 2 | 2 | 2 | 2 | 2 | 2 | 7 | 2 | 7 | 2 | 2 | 2 | 7 | 2
| Extruder Date | 20/01 | 20/01 | 20/01 | 20/01 | 20/01 | 20/01 | 20/01 | 18/01 | 19/01 | 19/01 | 19/01 | 18/01 | 18/01 | 19/01 | 19/01 | 20/01 | 20/01 | 20/01 | 19/01 | 19/01 | 19/01 | 20/01 | 19/01 | 19/01 | 19/01 | 18/01
| Product | DN150 | DN150 | DN150 | DN150 | DN150 | DN150 | DN225/175 | DN225/175 | DN225/175 | DN225/175 | DN225/175 | DN225/175 | DN225/175 | DN225/175 | DN225/175 | DN225/175 | DN225/175 | DN225/175 | DN225/175 | DN225/175 | DN225/175 | DN225/175 | DN225/175 | DN225/175 | DN225/175 | DN225/175
1 | Crack In Thick Portion | 7 |  | 2 | [17 empty] | 2
2 | Crack At Spigot | 3 | 1 | 3 | 4 | 1 | [6 empty] | 1 |  | 1 |  | 1 | [5 empty] | 2
3 | Cross Crack | 1 | [11 empty] | 1
4 | Cooling Crack | 4 | 17 | 4 | 17 | 3 |  |  | 2 | 5 | 1 | 4 |  |  | 2 |  |  | 1 |  |  | 1 | 9 | 2 | 6 | 6 | 2 | 3
5 | Long Spigot Crack |  | 3 | 2 | 3 | 1 |  | 1 |  |  |  | 1 |  | 1 | 1 | 1 |  |  |  |  | 1 |  |  | 3 |  | 1
6 | Body Crack |  |  |  | 2 | [9 empty] | 1
7 | Blister | [14 empty] | 1 |  |  |  | 1
8 | Explode |  |  |  |  | 1 | [9 empty] | 3 |  |  |  | 1 | 1 |  |  | 4 |  | 1
9 | Ring Not Cut
10 | Chipping Off | 2 | 5 | 1 | 6 | 2 |  | 2 | [7 empty] | 2 |  | 2 |  |  | 1 | 1 | 2
11 | Irregular Incision | [24 empty] | 1
12 | Body Rough |  |  |  | 10 | 3
13 | Bend Pipes | 3 | 34 | 29 | 20 | 4 |  | 3 |  |  | 2 | 2 | 1 | 4 | 4 | 1 | 2 | 2 | 1 | 2 | 1 | 2 |  | 4 | 1 | 1
14 | Socket Deformation | 1 | [9 empty] | 1 | [8 empty] | 1 | 1
15 | Setting Damage |  |  |  |  | 1 | [6 empty] | 1 | [12 empty] | 1
16 | Hard Clay |  | 1 | 3 | 2 | 1
17 | Iron Contamination |  | 1 | 1 | 2
18 | Drying Crack
19 | Body Dented
20 | Between Car Damage
21 | Spider Crack
22 | Socket Chipping Off | 3 |  | 1 | 2 | 1 |  | 1 |  |  |  | 1 |  | 2 | 1 |  | 2 | 3 |  | 1 |  |  | 2 |  |  | 2
23 | Limestone
24 | Under Fire
25 | Inspection damage
26 | Spigot Deformation
27 | Overfire
28 | Crack At Neck
29 | Radial crack
30 | Lamination
31 | Lab Test
32 | Glaze Defect-Crawling.
33 | Remain Clay
34 | Socket Damage |  |  |  |  | 1 | [15 empty] | 1
35 | Gross Grog
36 | Firing Damage
37 | Pipe Collapse
38 | Socket Crack | 4 | 1 | 1 | 3 |  |  |  | 1 |  | 2 |  |  |  | 1 |  | 1 |  | 1 |  | 4 | 6 | 1 |  |  | 2
| Rejected Pipes | 28 | 63 | 47 | 71 | 19 |  | 7 | 3 | 5 | 5 | 9 | 3 | 8 | 11 | 8 | 6 | 8 | 2 | 5 | 10 | 22 | 9 | 17 | 7 | 11 | 3
| Good Pipes | 89 | 54 | 71 | 35 | 16 |  | 10 | 58 | 12 | 53 | 53 | 12 | 54 | 49 | 53 | 45 | 45 | 26 | 36 | 45 | 37 | 51 | 47 | 57 | 36 | 37
| Total Pipes Inspected | 117 | 117 | 118 | 106 | 35 |  | 17 | 61 | 17 | 58 | 62 | 15 | 62 | 60 | 61 | 51 | 53 | 28 | 41 | 55 | 59 | 60 | 64 | 64 | 47 | 40