## Sheet1
Firing Batch Date: All | [12 empty] | Printed Date: 19/09/2022 12:22:24
Firing Batch No. : 029/01/22 | [11 empty] | KILN: L
| Kiln Car No. | 12/02 | 12/02 | 20/03 | 20/03 | 20/03 | 20/03 | 25/06 | 30/04 | 30/04 | 30/04 | 30/04 | 30/04 | 38/05 | 38/05 | 38/05 | 38/05 | 12/02 | 12/02 | 12/02 | 13/01 | 13/01 | 13/01 | 13/01 | 25/06 | 25/06 | 25/06
| Drying Batch | 06/22 | 06/22 | 04/22 | 04/22 | 04/22 | 06/22 | 09/22 | 06/22 | 06/22 | 06/22 | 06/22 | 06/22 | 06/22 | 06/22 | 06/22 | 06/22 | 06/22 | 06/22 | 06/22 | 04/22 | 04/22 | 06/22 | 06/22 | 09/22 | 09/22 | 09/22
| Dryer No. | 10 | 10 | 5 | 5 | 5 | 10 | 6 | 10 | 10 | 10 | 10 | 10 | 10 | 10 | 10 | 10 | 10 | 10 | 10 | 5 | 5 | 10 | 10 | 6 | 6 | 6
| Dryer Car No. | 104* | 73 | 14 | 48 | 89 | 104* | 070 | 01 | 51 | 67 | 74* | 90 | 124 | 24 | 74* | 93 | 02 | 20 | 34 | 115 | 40* | 13 | 143 | 11 | 132* | 78
| Dryer Car Position. | 9 | 10 | 8 | 9 | 5 | 9 | 2 | 5 | 2 | 1 | 3 | 8 | 4 | 7 | 3 | 6 | 1 | 11 | 12 | 10 | 7 | 2 | 3 | 3 | 5 | 4
| Extruder No. | 3 | 3 | 1 | 3 | 3 | 3 | 1 | 1 | 1 | 3 | 3 | 3 | 1 | 1 | 3 | 1 | 2 | 2 | 2 | 2 | 7 | 2 | 2 | 2 | 7 | 2
| Extruder Date | 19/01 | 19/01 | 19/01 | 19/01 | 19/01 | 19/01 | 21/01 | 18/01 | 15/01 | 15/01 | 15/01 | 18/01 | 18/01 | 18/01 | 15/01 | 18/01 | 15/01 | 19/01 | 19/01 | 19/01 | 19/01 | 15/01 | 19/01 | 21/01 | 21/01 | 21/01
| Product | DN150 | DN150 | DN150 | DN150 | DN150 | DN150 | DN150 | DN150 | DN150 | DN150 | DN150 | DN150 | DN150 | DN150 | DN150 | DN150 | DN225/175 | DN225/175 | DN225/175 | DN225/175 | DN225/175 | DN225/175 | DN225/175 | DN225/175 | DN225/175 | DN225/175
1 | Crack In Thick Portion |  |  |  |  | 1 | [18 empty] | 1 | 1
2 | Crack At Spigot |  |  | 1 |  | 1 |  |  |  | 1 |  |  |  |  | 2 |  | 2 |  | 1 | 1 |  |  |  |  | 1 | 1
3 | Cross Crack | [6 empty] | 1 | [6 empty] | 1 |  | 1 | [8 empty] | 2
4 | Cooling Crack |  | 1 | 9 | 2 | 2 |  | 4 | 2 |  | 2 | 1 | 5 | 8 | 6 | 4 | 3 |  | 2 | 1 | 1 |  | 2 |  | 4 |  | 3
5 | Long Spigot Crack |  |  | 1 |  | 1 |  |  |  | 1 | 1 |  |  |  | 3 |  | 2 | 1 |  |  | 1 | 1 | 1 | 1 | 1
6 | Body Crack
7 | Blister |  |  | 1 | [11 empty] | 1 | [7 empty] | 1
8 | Explode |  |  | 1 | [21 empty] | 1
9 | Ring Not Cut |  |  |  | 1 | 1 |  | 1 | 1
10 | Chipping Off |  |  | 3 |  | 2 |  |  | 3 | 2 |  |  | 1 | 1 | 3 | 1 | 2 | [7 empty] | 3 |  | 1
11 | Irregular Incision |  |  |  |  | 1 | [7 empty] | 1
12 | Body Rough
13 | Bend Pipes |  |  | 12 | 13 | 4 | 17 | 20 | 7 | 9 | 10 |  | 7 | 7 | 9 | 4 | 10 | 1 | 1 |  | 3 |  | 3 | 1 |  | 4 | 3
14 | Socket Deformation | [19 empty] | 1 |  | 1
15 | Setting Damage | [15 empty] | 1 | [7 empty] | 1 |  | 1
16 | Hard Clay |  | 1 |  |  | 1 |  | 1 | [6 empty] | 1 |  | 1
17 | Iron Contamination |  |  |  |  | 3
18 | Drying Crack
19 | Body Dented
20 | Between Car Damage
21 | Spider Crack
22 | Socket Chipping Off |  | 1 | 1 | 1 | 4 |  |  |  |  | 1 |  |  | 1 | 2 |  | 1 | [7 empty] | 1
23 | Limestone
24 | Under Fire
25 | Inspection damage
26 | Spigot Deformation
27 | Overfire
28 | Crack At Neck
29 | Radial crack
30 | Lamination
31 | Lab Test
32 | Glaze Defect-Crawling.
33 | Remain Clay
34 | Socket Damage | [12 empty] | 1
35 | Gross Grog
36 | Firing Damage
37 | Pipe Collapse | [13 empty] | 1 | [10 empty] | 1
38 | Socket Crack |  | 1 |  |  | 1 | [6 empty] | 2 | 1 | 2 |  | 1 | [7 empty] | 1 | 1 | 3
| Rejected Pipes |  | 4 | 29 | 17 | 22 | 17 | 27 | 13 | 13 | 14 | 1 | 15 | 20 | 30 | 10 | 24 | 2 | 4 | 2 | 6 | 1 | 7 | 3 | 13 | 11 | 11
| Good Pipes | 8 | 105 | 77 | 91 | 83 | 63 | 90 | 82 | 85 | 99 | 22 | 55 | 87 | 72 | 69 | 87 | 48 | 46 | 47 | 58 | 16 | 49 | 58 | 50 | 16 | 48
| Total Pipes Inspected | 8 | 109 | 106 | 108 | 105 | 80 | 117 | 95 | 98 | 113 | 23 | 70 | 107 | 102 | 79 | 111 | 50 | 50 | 49 | 64 | 17 | 56 | 61 | 63 | 27 | 59