## Sheet1
Firing Batch Date: All | [12 empty] | Printed Date: 19/09/2022 12:21:29
Firing Batch No. : 030/01/22 | [11 empty] | KILN: G1
| Kiln Car No. | 32/01 | 32/01 | 32/01 | 32/01 | 04/02 | 04/02 | 04/02 | 04/02 | 08/04 | 08/04 | 08/04 | 08/04 | 08/04 | 16/06 | 16/06 | 16/06 | 16/06 | 16/06 | 33/03 | 33/03 | 33/03 | 33/03 | 42/05 | 42/05 | 42/05 | 42/05
| Drying Batch | 09/22 | 09/22 | 09/22 | 09/22 | 05/22 | 05/22 | 05/22 | 05/22 | 04/22 | 04/22 | 05/22 | 05/22 | 05/22 | 04/22 | 04/22 | 04/22 | 04/22 | 04/22 | 05/22 | 05/22 | 05/22 | 05/22 | 04/22 | 04/22 | 04/22 | 04/22
| Dryer No. | 6 | 6 | 6 | 6 | 3 | 3 | 3 | 3 | 4 | 4 | 3 | 3 | 3 | 4 | 4 | 4 | 4 | 4 | 3 | 3 | 3 | 3 | 4 | 4 | 4 | 3
| Dryer Car No. | 132* | 18 | 53 | 66 | 118 | 23 | 41 | 70 | 26 | 48 | 130 | 25 | 97* | 102* | 107 | 27 | 29 | 64 | 117 | 71 | 97* | 99 | 08 | 102* | 45 | 86
| Dryer Car Position. | 5 | 1 | 9 | 7 | 3 | 1 | 4 | 2 | 2 | 1 | 10 | 9 | 8 | 6 | 8 | 10 | 7 | 9 | 5 | 6 | 8 | 7 | 3 | 6 | 4 | 5
| Extruder No. | 7 | 2 | 7 | 2 | 5 | 5 | 5 | 5 | 5 | 5 | 5 | 5 | 5 | 5 | 5 | 5 | 5 | 5 | 5 | 5 | 5 | 5 | 5 | 5 | 5 | 5
| Extruder Date | 21/01 | 21/01 | 21/01 | 20/01 | 19/01 | 19/01 | 19/01 | 19/01 | 20/01 | 20/01 | 12/01 | 19/01 | 19/01 | 20/01 | 20/01 | 20/01 | 20/01 | 20/01 | 19/01 | 19/01 | 19/01 | 19/01 | 20/01 | 20/01 | 20/01 | 20/01
| Product | DN225/175 | DN225/175 | DN225/175 | DN225/175 | DN300 | DN300 | DN300 | DN300 | DN300 | DN300 | DN300 | DN300 | DN300 | DN300 | DN300 | DN300 | DN300 | DN300 | DN300 | DN300 | DN300 | DN300 | DN300 | DN300 | DN300 | DN300
1 | Crack In Thick Portion |  | 2 | 1 | 7
2 | Crack At Spigot | [15 empty] | 2 |  |  | 2 | 2 |  |  | 1 | 2 | 2
3 | Cross Crack |  |  |  |  | 11 | 4 | 2 | [13 empty] | 2 |  | 1
4 | Cooling Crack | 2 |  | 2 | 3 |  | 4 | 1 | 6 | 3 |  | 2 | 3 |  |  |  | 3 | 1 | 1 | 3 | 2 | 4 | 2 |  |  | 5 | 2
5 | Long Spigot Crack |  |  | 1 |  | 2 | 1 | [8 empty] | 1 | 1 | 1 | [5 empty] | 1 |  | 2 | 1
6 | Body Crack | [22 empty] | 1
7 | Blister | [10 empty] | 1
8 | Explode | 1 | 1 |  |  |  | 3 | 2 | 1 |  | 2 | 3 | 9 |  |  | 1 | 2 |  | 1 | 1 | 2 | 1
9 | Ring Not Cut |  |  |  | 1
10 | Chipping Off | 2 | 1 |  |  | 1 | 2 | 2 | 2 | 1 | 2 |  |  |  |  | 1 |  |  |  | 3 | 1 | [5 empty] | 1
11 | Irregular Incision
12 | Body Rough
13 | Bend Pipes |  | 10 | 2 | 4 |  | 1 | 1 |  | 1 | [5 empty] | 1 | [8 empty] | 1 | 1
14 | Socket Deformation | [15 empty] | 1
15 | Setting Damage |  |  | 1 |  |  |  |  | 1
16 | Hard Clay |  | 1
17 | Iron Contamination | [5 empty] | 1
18 | Drying Crack
19 | Body Dented
20 | Between Car Damage
21 | Spider Crack
22 | Socket Chipping Off |  |  |  | 3 | 1 |  |  |  |  | 1 | 1 | [6 empty] | 1 |  |  | 1 |  | 1 | 2
23 | Limestone
24 | Under Fire
25 | Inspection damage
26 | Spigot Deformation
27 | Overfire
28 | Crack At Neck
29 | Radial crack
30 | Lamination
31 | Lab Test
32 | Glaze Defect-Crawling.
33 | Remain Clay
34 | Socket Damage
35 | Gross Grog
36 | Firing Damage
37 | Pipe Collapse
38 | Socket Crack | 1 | 5 | 14 | 5 | 1 |  | 1 | [15 empty] | 1
| Rejected Pipes | 6 | 20 | 21 | 23 | 16 | 16 | 9 | 10 | 5 | 5 | 7 | 12 |  |  | 4 | 9 | 2 | 3 | 9 | 7 | 8 | 2 | 6 | 5 | 10 | 4
| Good Pipes | 31 | 29 | 31 | 37 | 18 | 19 | 25 | 25 | 28 | 27 | 29 | 24 | 1 | 4 | 32 | 26 | 33 | 30 | 27 | 25 | 26 | 34 | 30 | 25 | 26 | 32
| Total Pipes Inspected | 37 | 49 | 52 | 60 | 34 | 35 | 34 | 35 | 33 | 32 | 36 | 36 | 1 | 4 | 36 | 35 | 35 | 33 | 36 | 32 | 34 | 36 | 36 | 30 | 36 | 36