## Sheet1
Firing Batch Date: All | [12 empty] | Printed Date: 19/09/2022 12:20:40
Firing Batch No. : 031/01/22 | [11 empty] | KILN: G2
| Kiln Car No. | 05/04 | 18/02 | 18/02 | 18/02 | 18/02 | 19/03 | 19/03 | 19/03 | 19/03 | 39/05 | 39/05 | 39/05 | 05/04 | 05/04 | 05/04 | 18/02 | 34/06 | 34/06 | 34/06 | 34/06 | 39/05 | 47/01 | 47/01 | 47/01 | 47/01
| Drying Batch | 10/22 | 09/22 | 09/22 | 10/22 | 10/22 | 10/22 | 10/22 | 10/22 | 10/22 | 10/22 | 10/22 | 10/22 | 10/22 | 10/22 | 10/22 | 10/22 | 10/22 | 10/22 | 10/22 | 10/22 | 10/22 | 09/22 | 10/22 | 10/22 | 10/22
| Dryer No. | 8 | 6 | 6 | 8 | 8 | 8 | 8 | 8 | 8 | 7 | 7 | 7 | 8 | 7 | 7 | 8 | 7 | 7 | 7 | 7 | 7 | 6 | 8 | 8 | 8
| Dryer Car No. | 106 | 114 | 37 | 87* | 88 | 21 | 59 | 79 | 87* | 113 | 122 | 125 | 16 | 39* | 52 | 129* | 03 | 100 | 43 | 81 | 39* | 95 | 129* | 83 | 99
| Dryer Car Position. | 10 | 8 | 6 | 5 | 3 | 9 | 7 | 6 | 5 | 4 | 6 | 3 | 8 | 2 | 1 | 4 | 9 | 10 | 8 | 5 | 2 | 10 | 4 | 2 | 1
| Extruder No. | 3 | 1 | 3 | 1 | 1 | 1 | 1 | 1 | 1 | 1 | 3 | 3 | 2 | 2 | 2 | 2 | 2 | 2 | 2 | 2 | 2 | 2 | 2 | 2 | 2
| Extruder Date | 21/01 | 20/01 | 20/01 | 21/01 | 21/01 | 21/01 | 21/01 | 21/01 | 21/01 | 22/01 | 22/01 | 22/01 | 21/01 | 22/01 | 22/01 | 21/01 | 22/01 | 22/01 | 22/01 | 22/01 | 22/01 | 21/01 | 21/01 | 21/01 | 21/01
| Product | DN150 | DN150 | DN150 | DN150 | DN150 | DN150 | DN150 | DN150 | DN150 | DN150 | DN150 | DN150 | DN225/175 | DN225/175 | DN225/175 | DN225/175 | DN225/175 | DN225/175 | DN225/175 | DN225/175 | DN225/175 | DN225/175 | DN225/175 | DN225/175 | DN225/175
1 | Crack In Thick Portion | [14 empty] | 2 |  | 6 |  | 1 | 8 |  | 3 |  |  | 1
2 | Crack At Spigot | 3 | 1 |  | 1 | 2 | 2 | 3 |  |  | 1 | 2 | 1 | 1 |  |  |  |  | 1 | 1 |  |  | 1 | 1 | 1
3 | Cross Crack |  | 2 | [13 empty] | 1 | 3 | 1 |  |  | 1 | 1 | 1 | 1
4 | Cooling Crack | 1 | 9 | 2 | 4 | 13 | 10 | 8 | 4 | 1 | 13 | 5 | 4 | 6 | 1 | 2 | 3 | 1 | 4 | 5 | 9 | 1 |  | 3 |  | 3
5 | Long Spigot Crack | 4 |  |  |  |  | 2 | 1 |  |  | 4 |  | 1 |  |  |  |  | 1 | 4 |  | 7 |  |  |  | 1 | 2
6 | Body Crack | [8 empty] | 1 | 1
7 | Blister |  |  | 2 |  | 1 | 4 |  |  |  |  | 1 |  | 1 |  |  |  | 1 | 2 |  | 1
8 | Explode | 2 | 7 |  | 3 | 18 | 2 | 1 |  |  |  | 1 |  | 17 | 5 | 8 | 1 | 6 | 1 | 1 | 1 |  |  |  |  | 3
9 | Ring Not Cut | 2 | [10 empty] | 1
10 | Chipping Off | 4 | 1 |  | 4 | 1 | 3 | 3 | 6 | 1 | 5 | 2 | 2 | [11 empty] | 1
11 | Irregular Incision
12 | Body Rough
13 | Bend Pipes | 7 | 37 | 8 | 4 | 21 | 9 | 33 | 31 | 17 | 13 | 10 | 7 | 2 |  |  | 2 | 1 | 7 |  | 1 | 5 | 2 | 1 | 5 | 2
14 | Socket Deformation |  |  |  |  | 6 | [5 empty] | 2 | [8 empty] | 1
15 | Setting Damage | [5 empty] | 1 | [9 empty] | 1 |  |  | 1
16 | Hard Clay | [5 empty] | 1 |  |  |  | 1 | 2
17 | Iron Contamination | [5 empty] | 3
18 | Drying Crack
19 | Body Dented
20 | Between Car Damage
21 | Spider Crack
22 | Socket Chipping Off | 2 | 1 |  | 2 | 1 | 3 | 2 | 7 |  | 2 | 1 | 2 |  |  |  | 1 |  |  |  |  | 1 | 3 | 1 | 4 | 1
23 | Limestone
24 | Under Fire
25 | Inspection damage
26 | Spigot Deformation
27 | Overfire
28 | Crack At Neck
29 | Radial crack
30 | Lamination
31 | Lab Test
32 | Glaze Defect-Crawling.
33 | Remain Clay
34 | Socket Damage |  |  |  |  | 1
35 | Gross Grog
36 | Firing Damage
37 | Pipe Collapse |  |  |  | 4 |  | 14 | 14 | 26 | 16
38 | Socket Crack | 2 | [5 empty] | 1 | 1 |  |  |  | 2 |  |  | 1 |  |  |  | 1 |  | 2 | 1
| Rejected Pipes | 27 | 58 | 12 | 22 | 64 | 54 | 67 | 75 | 36 | 40 | 26 | 20 | 27 | 6 | 13 | 9 | 19 | 20 | 10 | 28 | 10 | 11 | 7 | 13 | 12
| Good Pipes | 67 | 52 | 27 | 39 | 55 | 57 | 47 | 45 | 18 | 70 | 92 | 81 | 36 | 18 | 49 | 24 | 41 | 20 | 43 | 34 | 23 | 52 | 23 | 50 | 47
| Total Pipes Inspected | 94 | 110 | 39 | 61 | 119 | 111 | 114 | 120 | 54 | 110 | 118 | 101 | 63 | 24 | 62 | 33 | 60 | 40 | 53 | 62 | 33 | 63 | 30 | 63 | 59