## Sheet1
Firing Batch Date: All | [12 empty] | Printed Date: 19/09/2022 12:19:48
Firing Batch No. : 032/01/22 | [11 empty] | KILN: G2
| Kiln Car No. | 22/04 | 22/04 | 35/02 | 35/02 | 36/03 | 36/03 | 41/01 | 41/01 | 41/01 | 41/01 | 15/06 | 15/06 | 15/06 | 15/06 | 22/04 | 22/04 | 22/04 | 22/04 | 35/02 | 35/02 | 36/03 | 36/03 | 36/03 | 44/05 | 44/05 | 44/05 | 44/05
| Drying Batch | 10/22 | 10/22 | 10/22 | 10/22 | 10/22 | 10/22 | 10/22 | 10/22 | 10/22 | 10/22 | 05/22 | 05/22 | 11/22 | 11/22 | 10/22 | 11/22 | 11/22 | 11/22 | 10/22 | 10/22 | 10/22 | 10/22 | 11/22 | 11/22 | 11/22 | 11/22 | 11/22
| Dryer No. | 6 | 6 | 6 | 6 | 6 | 6 | 6 | 6 | 7 | 6 | 5 | 1 | 8 | 8 | 6 | 8 | 8 | 8 | 6 | 6 | 6 | 6 | 8 | 8 | 8 | 8 | 8
| Dryer Car No. | 53* | 83 | 132* | 78 | 53 | 66 | 070 | 132* | 137 | 93 | 09 | 142 | 107* | 64 | 74 | 129* | 37* | 95* | 18* | 67 | 11 | 18* | 129* | 107* | 87* | 95* | 99*
| Dryer Car Position. | 9 | 2 | 4 | 5 | 9 | 8 | 2 | 4 | 7 | 3 | 2 | 1 | 9 | 10 | 10 | 1 | 3 | 5 | 7 | 6 | 1 | 7 | 1 | 9 | 8 | 5 | 6
| Extruder No. | 1 | 3 | 3 | 1 | 1 | 3 | 3 | 3 | 1 | 1 | 7 | 7 | 7 | 7 | 7 | 2 | 2 | 2 | 2 | 7 | 2 | 2 | 2 | 7 | 7 | 2 | 2
| Extruder Date | 24/01 | 24/01 | 24/01 | 24/01 | 24/01 | 24/01 | 24/01 | 24/01 | 22/01 | 24/01 | 24/01 | 24/01 | 25/01 | 25/01 | 23/01 | 25/01 | 25/01 | 25/01 | 24/01 | 24/01 | 24/01 | 24/01 | 25/01 | 25/01 | 25/01 | 25/01 | 25/01
| Product | DN150 | DN150 | DN150 | DN150 | DN150 | DN150 | DN150 | DN150 | DN150 | DN150 | DN225/175 | DN225/175 | DN225/175 | DN225/175 | DN225/175 | DN225/175 | DN225/175 | DN225/175 | DN225/175 | DN225/175 | DN225/175 | DN225/175 | DN225/175 | DN225/175 | DN225/175 | DN225/175 | DN225/175
1 | Crack In Thick Portion | [14 empty] | 1
2 | Crack At Spigot |  | 4 |  | 3 | 1 | 3 |  |  | 3 | 1 |  |  |  | 2 |  |  |  |  | 2 |  |  |  | 3 |  |  | 1
3 | Cross Crack | 1 | 4 |  | 1 | 1 |  |  |  | 1 | [5 empty] | 4 |  | 3 |  | 3 | 11 | 2 |  | 1
4 | Cooling Crack | 1 | 9 | 4 | 4 | 5 | 2 | 2 | 1 | 12 | 12 | 1 | 2 |  | 2 | 2 |  | 2 |  | 4 | 1 | 1 |  | 1 |  |  | 1
5 | Long Spigot Crack | 2 | 8 | 1 | 2 | 3 |  |  |  | 1 | 3 | 1 | [7 empty] | 2 | 2 | 3 |  | 1
6 | Body Crack | [13 empty] | 1
7 | Blister |  |  | 1 | 3 | 2 | 1 |  | 1 |  | 2 |  |  |  |  | 4 |  | 2 | 3 |  | 1 | 2
8 | Explode | 1 |  |  | 4 | [10 empty] | 9 |  | 1 |  |  | 3 | 3 |  | 5
9 | Ring Not Cut | [6 empty] | 2
10 | Chipping Off | 1 | 4 | 1 | 1 | 3 | 5 | 2 | 2 | 1 | 8 |  |  |  |  | 4 | 1
11 | Irregular Incision |  |  |  | 1
12 | Body Rough
13 | Bend Pipes | 6 | 11 | 5 | 5 | 5 | 8 | 14 | 7 | 37 | 12 | 5 | 3 | 1 | 2 | 5 | 1 | 4 |  | 3 | 2 | 4 | 1 |  |  | 2 | 1 | 2
14 | Socket Deformation | [14 empty] | 1 | 1 |  |  |  | 1 |  |  |  | 2
15 | Setting Damage
16 | Hard Clay |  |  |  | 1 | 2 |  |  |  |  | 1 | 1 | [12 empty] | 1
17 | Iron Contamination | [8 empty] | 1
18 | Drying Crack
19 | Body Dented
20 | Between Car Damage
21 | Spider Crack
22 | Socket Chipping Off |  |  |  | 1 |  |  |  | 1 | 1 | 3 | 1 | 1 |  | 1 |  |  |  |  | 1 |  |  |  |  | 2 | 2 | 1
23 | Limestone
24 | Under Fire
25 | Inspection damage
26 | Spigot Deformation
27 | Overfire
28 | Crack At Neck
29 | Radial crack
30 | Lamination
31 | Lab Test
32 | Glaze Defect-Crawling.
33 | Remain Clay
34 | Socket Damage | [13 empty] | 1
35 | Gross Grog
36 | Firing Damage
37 | Pipe Collapse |  |  |  |  | 1 |  |  |  | 4
38 | Socket Crack |  | 1 |  | 1 |  | 1 | 1 |  |  | 1 |  |  |  |  | 8 | 1 | 17
| Rejected Pipes | 12 | 41 | 12 | 27 | 23 | 20 | 21 | 12 | 61 | 43 | 9 | 6 | 1 | 9 | 38 | 4 | 29 | 3 | 15 | 21 | 15 | 1 | 11 | 5 | 4 | 4 | 2
| Good Pipes | 12 | 76 | 43 | 82 | 50 | 95 | 87 | 46 | 56 | 73 | 48 | 56 | 16 | 53 | 20 | 4 | 24 | 10 | 41 | 39 | 43 | 7 | 39 | 37 | 59 | 43 | 61
| Total Pipes Inspected | 24 | 117 | 55 | 109 | 73 | 115 | 108 | 58 | 117 | 116 | 57 | 62 | 17 | 62 | 58 | 8 | 53 | 13 | 56 | 60 | 58 | 8 | 50 | 42 | 63 | 47 | 63