## Sheet1
Firing Batch Date: All | [12 empty] | Printed Date: 19/09/2022 12:19:00
Firing Batch No. : 033/01/22 | [11 empty] | KILN: L
| Kiln Car No. | 27/01 | 27/01 | 27/01 | 27/01 | 14/03 | 14/03 | 14/03 | 14/03 | 31/02 | 31/02 | 31/02 | 31/02 | 34/06 | 34/06 | 34/06 | 34/06 | 43/05 | 43/05 | 43/05 | 43/05 | 45/04 | 45/04 | 45/04 | 45/04
| Drying Batch | 05/22 | 05/22 | 05/22 | 05/22 | 04/22 | 04/22 | 04/22 | 04/22 | 04/22 | 04/22 | 04/22 | 04/22 | 04/22 | 04/22 | 04/22 | 04/22 | 04/22 | 04/22 | 04/22 | 04/22 | 04/22 | 04/22 | 04/22 | 04/22
| Dryer No. | 5 | 5 | 5 | 5 | 2 | 2 | 2 | 2 | 2 | 2 | 2 | 2 | 1 | 1 | 1 | 1 | 1 | 1 | 1 | 1 | 1 | 2 | 1 | 2
| Dryer Car No. | 108 | 136 | 30 | 96 | 101 | 22 | 77 | 93 | 103 | 141 | 34 | 83 | 05 | 112 | 31 | 65 | 44 | 46 | 47 | 49 | 105 | 27 | 35 | 92
| Dryer Car Position. | 3 | 5 | 6 | 4 | 5 | 8 | 7 | 6 | 2 | 1 | 4 | 3 | 10 | 9 | 7 | 8 | 6 | 4 | 5 | 3 | 2 | 9 | 1 | 10
| Extruder No. | 7 | 7 | 7 | 7 | 5 | 5 | 5 | 5 | 5 | 5 | 5 | 5 | 5 | 5 | 5 | 5 | 5 | 5 | 5 | 5 | 5 | 5 | 5 | 5
| Extruder Date | 24/01 | 24/01 | 28/01 | 24/01 | 22/01 | 22/01 | 22/01 | 22/01 | 22/01 | 22/01 | 22/01 | 22/01 | 23/01 | 23/01 | 23/01 | 23/01 | 23/01 | 23/01 | 23/01 | 22/01 | 22/01 | 22/01 | 22/01 | 22/01
| Product | DN225/175 | DN225/175 | DN225/175 | DN225/175 | DN300 | DN300 | DN300 | DN300 | DN300 | DN300 | DN300 | DN300 | DN300 | DN300 | DN300 | DN300 | DN300 | DN300 | DN300 | DN300 | DN300 | DN300 | DN300 | DN300
1 | Crack In Thick Portion
2 | Crack At Spigot |  | 1
3 | Cross Crack | 1 | 1 | [7 empty] | 1 |  | 1 | 5 | 1 |  | 2 |  |  |  |  | 3 |  | 1
4 | Cooling Crack | 8 | 7 | 5 | 4 | 4 | 2 | 1 | 2 | 7 | 2 | 2 | 3 |  | 2 | 4 | 1 | 1 | 4 | 2 | 1 | 4 | 1 | 1
5 | Long Spigot Crack | [9 empty] | 1 | 1 |  |  |  |  | 1 | [6 empty] | 3 | 1
6 | Body Crack
7 | Blister | [6 empty] | 1
8 | Explode | [6 empty] | 1 | 2 |  |  | 1 |  |  |  | 1 |  |  |  | 1 |  |  | 1 |  | 1
9 | Ring Not Cut
10 | Chipping Off | 2 | 1 |  | 1 | 3 | 1 | 2 |  | 2 | 1 | 4 | 1 |  |  |  | 1 |  | 2 | 3 | 1 | 2
11 | Irregular Incision
12 | Body Rough
13 | Bend Pipes | 1 |  | 11 |  | 4 | 11 | 1 |  | 1 | 2 | 2 | 2 | 7 | 8 | 3 | 7 | 4 | 1 | 3 |  | 2 | 3 | 2 | 4
14 | Socket Deformation
15 | Setting Damage |  | 1 |  |  | 1
16 | Hard Clay |  |  | 1
17 | Iron Contamination
18 | Drying Crack
19 | Body Dented
20 | Between Car Damage
21 | Spider Crack
22 | Socket Chipping Off |  |  |  |  | 1 |  |  | 1 |  |  | 1 | 1 | [6 empty] | 2 |  |  | 3 | 3 | 1
23 | Limestone
24 | Under Fire
25 | Inspection damage
26 | Spigot Deformation
27 | Overfire
28 | Crack At Neck
29 | Radial crack
30 | Lamination
31 | Lab Test
32 | Glaze Defect-Crawling.
33 | Remain Clay
34 | Socket Damage
35 | Gross Grog
36 | Firing Damage
37 | Pipe Collapse
38 | Socket Crack |  |  | 1 | 1 | [5 empty] | 1 | 1
| Rejected Pipes | 12 | 11 | 18 | 6 | 13 | 14 | 6 | 5 | 10 | 8 | 12 | 8 | 12 | 11 | 8 | 12 | 5 | 7 | 11 | 2 | 11 | 8 | 10 | 7
| Good Pipes | 49 | 39 | 31 | 49 | 23 | 19 | 28 | 30 | 25 | 27 | 22 | 26 | 22 | 23 | 27 | 23 | 29 | 28 | 24 | 32 | 22 | 27 | 25 | 28
| Total Pipes Inspected | 61 | 50 | 49 | 55 | 36 | 33 | 34 | 35 | 35 | 35 | 34 | 34 | 34 | 34 | 35 | 35 | 34 | 35 | 35 | 34 | 33 | 35 | 35 | 35