## Sheet1
Firing Batch Date: All | [12 empty] | Printed Date: 19/09/2022 12:18:10
Firing Batch No. : 034/01/22 | [11 empty] | KILN: G1
| Kiln Car No. | 18/04 | 18/04 | 18/04 | 18/04 | 26/01 | 26/01 | 26/01 | 26/01 | 39/02 | 39/02 | 47/05 | 39/02 | 05/03 | 05/03 | 05/03 | 05/03 | 38/06 | 38/06 | 38/06 | 38/06 | 39/02 | 39/02 | 39/02 | 47/05 | 47/05 | 47/05
| Drying Batch | 05/22 | 11/22 | 11/22 | 11/22 | 05/22 | 11/22 | 11/22 | 11/22 | 05/22 | 05/22 | 05/22 | 11/22 | 11/22 | 11/22 | 11/22 | 11/22 | 05/22 | 05/22 | 05/22 | 05/22 | 11/22 | 11/22 | 11/22 | 05/22 | 05/22 | 05/22
| Dryer No. | 4 | 7 | 7 | 7 | 5 | 8 | 8 | 5 | 5 | 5 | 4 | 7 | 7 | 7 | 7 | 7 | 4 | 4 | 4 | 4 | 7 | 7 | 7 | 4 | 4 | 4
| Dryer Car No. | 26 | 21 | 25 | 79 | 61 | 114 | 29 | 54 | 123 | 84 | 08 | 39* | 106 | 113 | 139 | 16 | 145 | 43* | 71 | 99* | 08 | 39* | 59 | 37 | 43* | 45
| Dryer Car Position. | 1 | 2 | 9 | 7 | 8 | 4 | 7 | 7 | 9 | 10 | 3 | 1 | 6 | 5 | 8 | 10 | 6 | 5 | 7 | 8 | 4 | 1 | 3 | 4 | 5 | 2
| Extruder No. | 3 | 4 | 3 | 3 | 3 | 3 | 3 | 1 | 1 | 3 | 3 | 2 | 7 | 2 | 2 | 7 | 2 | 2 | 7 | 7 | 2 | 2 | 2 | 2 | 2 | 2
| Extruder Date | 25/01 | 26/01 | 26/01 | 25/01 | 24/01 | 25/01 | 25/01 | 24/01 | 24/01 | 24/01 | 25/01 | 26/01 | 26/01 | 26/01 | 25/01 | 26/01 | 25/01 | 25/01 | 25/01 | 25/01 | 26/01 | 26/01 | 26/01 | 25/01 | 25/01 | 25/01
| Product | DN150 | DN150 | DN150 | DN150 | DN150 | DN150 | DN150 | DN150 | DN150 | DN150 | DN150 | DN225 (U) | DN225/175 | DN225/175 | DN225/175 | DN225/175 | DN225/175 | DN225/175 | DN225/175 | DN225/175 | DN225/175 | DN225/175 | DN225/175 | DN225/175 | DN225/175 | DN225/175
1 | Crack In Thick Portion |  |  | 6 | 8 |  |  | 1 |  | 10 |  |  | 16 | 38 | 13 | 36 | 33 |  |  |  |  | 56 | 24 | 59 |  | 1 | 1
2 | Crack At Spigot | 2 | 1 | 2 | 1 | 4 | 1 |  | 1 | 1 |  | 2 | [13 empty] | 2
3 | Cross Crack | 1 | [24 empty] | 1
4 | Cooling Crack | 11 | 4 | 2 | 4 | 2 | 2 | 5 | 3 | 2 |  | 9 |  | 1 | 2 | 1 | 3 | 2 |  | 4 | 1 | 1 |  |  | 4 |  | 8
5 | Long Spigot Crack | 1 | 1 | [6 empty] | 1 | [15 empty] | 1
6 | Body Crack | [25 empty] | 1
7 | Blister |  | 1
8 | Explode | [7 empty] | 1 |  |  | 1 |  | 2 | 1 | 1 | 3 |  |  |  |  | 2 |  | 1 |  | 1 | 2
9 | Ring Not Cut | [5 empty] | 1 | [11 empty] | 1
10 | Chipping Off | 3 | 1 |  | 1 | 1 |  | 2 | 1 |  |  | 3 | [12 empty] | 4 | 1 | 1
11 | Irregular Incision |  |  |  | 1 | [10 empty] | 1
12 | Body Rough
13 | Bend Pipes | 11 | 8 | 4 | 2 | 6 | 8 | 17 | 24 | 9 |  | 11 |  | 1 |  |  |  | 3 |  | 3 | 1 | 1 |  | 1 | 1 | 1 | 1
14 | Socket Deformation | [7 empty] | 1 |  |  |  |  | 1 |  | 1 |  |  |  |  | 2
15 | Setting Damage | [8 empty] | 1 | [7 empty] | 1
16 | Hard Clay |  |  | 1
17 | Iron Contamination
18 | Drying Crack
19 | Body Dented
20 | Between Car Damage
21 | Spider Crack
22 | Socket Chipping Off | 4 |  | 1 |  |  |  | 1 |  | 1 |  | 5 | [12 empty] | 2 | 1
23 | Limestone
24 | Under Fire
25 | Inspection damage
26 | Spigot Deformation
27 | Overfire
28 | Crack At Neck
29 | Radial crack
30 | Lamination
31 | Lab Test
32 | Glaze Defect-Crawling.
33 | Remain Clay
34 | Socket Damage
35 | Gross Grog
36 | Firing Damage
37 | Pipe Collapse
38 | Socket Crack |  | 1 |  | 1 |  | 2 |  | 2 | 2 |  | 1 | [5 empty] | 11 |  | 12 | 2 | 1 | 2 | 1 | 1 | 1 | 2
| Rejected Pipes | 33 | 17 | 16 | 18 | 13 | 14 | 26 | 33 | 27 |  | 32 | 16 | 43 | 16 | 40 | 39 | 17 | 1 | 19 | 6 | 61 | 26 | 62 | 12 | 9 | 17
| Good Pipes | 75 | 97 | 93 | 50 | 94 | 79 | 56 | 84 | 67 |  | 85 |  | 19 | 17 | 20 | 21 | 47 | 29 | 45 | 51 |  |  |  | 45 | 23 | 43
| Total Pipes Inspected | 108 | 114 | 109 | 68 | 107 | 93 | 82 | 117 | 94 |  | 117 | 16 | 62 | 33 | 60 | 60 | 64 | 30 | 64 | 57 | 61 | 26 | 62 | 57 | 32 | 60