## Sheet1
Firing Batch Date: All | [12 empty] | Printed Date: 19/09/2022 12:17:18
Firing Batch No. : 035/01/22 | [11 empty] | KILN: L
| Kiln Car No. | 12/02 | 12/02 | 20/03 | 20/03 | 20/03 | 20/03 | 08/05 | 08/05 | 08/05 | 08/05 | 12/02 | 12/02 | 13/01 | 13/01 | 13/01 | 13/01 | 13/01 | 30/04 | 30/04 | 30/04 | 30/04 | 42/06 | 42/06 | 42/06 | 42/06
| Drying Batch | 11/22 | 11/22 | 11/22 | 11/22 | 11/22 | 11/22 | 12/22 | 12/22 | 12/22 | 12/22 | 11/22 | 11/22 | 05/22 | 05/22 | 05/22 | 11/22 | 11/22 | 11/22 | 12/22 | 12/22 | 12/22 | 06/22 | 12/22 | 12/22 | 12/22
| Dryer No. | 6 | 6 | 6 | 6 | 6 | 6 | 8 | 8 | 8 | 8 | 6 | 6 | 4 | 4 | 4 | 6 | 6 | 6 | 8 | 8 | 8 | 3 | 8 | 8 | 8
| Dryer Car No. | 117 | 25 | 100 | 18 | 70 | 81 | 121 | 28 | 56* | 67 | 03* | 122 | 102 | 86 | 99* | 03* | 43 | 104 | 56* | 70 | 82 | 41* | 132 | 18 | 96
| Dryer Car Position. | 6 | 7 | 4 | 9 | 8 | 1 | 5 | 4 | 3 | 6 | 3 | 5 | 10 | 9 | 8 | 3 | 2 | 10 | 3 | 1 | 2 | 1 | 9 | 10 | 8
| Extruder No. | 1 | 3 | 3 | 3 | 1 | 3 | 2 | 2 | 7 | 2 | 2 | 2 | 4 | 7 | 7 | 2 | 2 | 7 | 7 | 2 | 7 | 2 | 7 | 2 | 7
| Extruder Date | 25/01 | 25/01 | 27/01 | 25/01 | 25/01 | 27/01 | 24/01 | 24/01 | 24/01 | 28/01 | 27/01 | 25/01 | 25/01 | 25/01 | 25/01 | 27/01 | 27/01 | 25/01 | 24/01 | 28/01 | 24/01 | 25/01 | 24/01 | 24/01 | 24/01
| Product | DN150 | DN150 | DN150 | DN150 | DN150 | DN150 | DN225/175 | DN225/175 | DN225/175 | DN225/175 | DN225/175 | DN225/175 | DN225/175 | DN225/175 | DN225/175 | DN225/175 | DN225/175 | DN225/175 | DN225/175 | DN225/175 | DN225/175 | DN225/175 | DN225/175 | DN225/175 | DN225/175
1 | Crack In Thick Portion | [17 empty] | 1 |  |  |  |  | 9 |  | 3
2 | Crack At Spigot | 3 |  |  | 2 | 2 |  |  |  |  | 2 |  | 3 | [5 empty] | 2 |  |  | 1 |  |  |  | 1
3 | Cross Crack | [5 empty] | 1 | [15 empty] | 1
4 | Cooling Crack | 7 | 1 | 2 | 1 | 10 | 1 |  |  | 1 | 5 | 3 | 6 | 1 | 4 |  |  | 6 | [7 empty] | 1
5 | Long Spigot Crack |  | 1 |  |  |  | 1 | 3 |  |  | 1 | 1 | 5 |  |  | 1 | 3 | 4 | 1 |  |  |  | 4 | 1 | 1 | 4
6 | Body Crack
7 | Blister | 1 |  |  |  |  | 1 | [6 empty] | 1 | 1
8 | Explode | [6 empty] | 2
9 | Ring Not Cut | 1
10 | Chipping Off |  | 1 | 3 | 1 |  |  |  | 3 | 1 | 2 |  | 5 | 1 | 1 |  |  | 1 |  |  | 1 |  |  | 1 | 2 | 2
11 | Irregular Incision | [17 empty] | 1
12 | Body Rough
13 | Bend Pipes | 29 | 26 | 9 | 11 | 15 | 1 | 1 | 1 |  | 8 | 2 | 4 | 2 | 1 |  |  | 12 |  | 1 | 1 | 2 |  | 2 | 2 | 1
14 | Socket Deformation | [13 empty] | 2
15 | Setting Damage |  |  | 2 | [19 empty] | 1
16 | Hard Clay | [11 empty] | 2
17 | Iron Contamination |  |  |  | 2 | [9 empty] | 1
18 | Drying Crack
19 | Body Dented
20 | Between Car Damage
21 | Spider Crack
22 | Socket Chipping Off |  | 4 | 1 |  |  | 1 |  | 1 | [7 empty] | 2 |  |  | 1
23 | Limestone
24 | Under Fire
25 | Inspection damage
26 | Spigot Deformation
27 | Overfire
28 | Crack At Neck
29 | Radial crack
30 | Lamination
31 | Lab Test
32 | Glaze Defect-Crawling.
33 | Remain Clay
34 | Socket Damage
35 | Gross Grog
36 | Firing Damage
37 | Pipe Collapse
38 | Socket Crack | 2 | 4 | 1 | 1 | 1 | [5 empty] | 1 | 4 | 3 | 1 |  |  | 4 |  | 1 |  | 1 | 6 | 8 | 5
| Rejected Pipes | 43 | 37 | 18 | 18 | 28 | 6 | 6 | 5 | 2 | 18 | 7 | 29 | 8 | 11 | 1 | 5 | 27 | 5 | 3 | 2 | 4 | 11 | 22 | 10 | 12
| Good Pipes | 60 | 71 | 72 | 101 | 91 | 65 | 58 | 47 | 21 | 41 | 29 | 34 | 56 | 52 | 4 | 16 | 35 | 53 | 37 | 51 | 60 | 20 | 39 | 52 | 49
| Total Pipes Inspected | 103 | 108 | 90 | 119 | 119 | 71 | 64 | 52 | 23 | 59 | 36 | 63 | 64 | 63 | 5 | 21 | 62 | 58 | 40 | 53 | 64 | 31 | 61 | 62 | 61