## Sheet1
Firing Batch Date: All | [12 empty] | Printed Date: 19/09/2022 12:16:27
Firing Batch No. : 036/01/22 | [11 empty] | KILN: G1
| Kiln Car No. | 04/05 | 04/05 | 04/05 | 04/05 | 16/01 | 16/01 | 16/01 | 16/01 | 29/04 | 29/04 | 29/04 | 29/04 | 32/03 | 32/03 | 32/03 | 32/03 | 33/02 | 33/02 | 33/02 | 33/02 | 36/06 | 36/06 | 36/06 | 36/06
| Drying Batch | 07/22 | 07/22 | 07/22 | 07/22 | 06/22 | 06/22 | 06/22 | 6 | 07/22 | 07/22 | 07/22 | 07/28 | 06/22 | 06/22 | 06/22 | 07/22 | 06/22 | 06/22 | 06/22 | 06/22 | 07/22 | 07/22 | 07/22 | 07/22
| Dryer No. | 10 | 10 | 10 | 10 | 3 | 3 | 3 | 6 | 10 | 10 | 10 | 10 | 3 | 3 | 3 | 10 | 3 | 3 | 3 | 3 | 10 | 10 | 10 | 10
| Dryer Car No. | 02 | 118 | 140* | 143 | 41* | 51 | 58 | 7 | 124 | 40 | 42 | 20 | 01 | 111 | 127* | 90 | 127* | 130 | 32 | 80 | 140 | 62* | 67 | 93
| Dryer Car Position. | 2 | 5 | 1 | 7 | 1 | 3 | 4 | 7 | 11 | 8 | 10 | 9 | 9 | 10 | 8 | 12 | 8 | 7 | 6 | 5 | 4 | 12 | 2 | 1
| Extruder No. | 2 | 2 | 1 | 2 | 2 | 7 | 7 | 2 | 2 | 2 | 2 | 2 | 1 | 7 | 7 | 2 | 7 | 2 | 7 | 7 | 2 | 2 | 2 | 2
| Extruder Date | 24/01 | 22/01 | 31/01 | 24/01 | 25/01 | 25/01 | 25/01 | 25/01 | 24/01 | 24/01 | 24/01 | 24/01 | 25/01 | 25/01 | 25/01 | 24/01 | 25/01 | 25/01 | 25/01 | 25/01 | 22/01 | 24/01 | 22/01 | 22/01
| Product | DN225/175 | DN225/175 | DN225/175 | DN225/175 | DN225/175 | DN225/175 | DN225/175 | DN225/175 | DN225/175 | DN225/175 | DN225/175 | DN225/175 | DN225/175 | DN225/175 | DN225/175 | DN225/175 | DN225/175 | DN225/175 | DN225/175 | DN225/175 | DN225/175 | DN225/175 | DN225/175 | DN225/175
1 | Crack In Thick Portion | [5 empty] | 2 | 1 | [6 empty] | 2 |  | 4 |  | 2 | [5 empty] | 1
2 | Crack At Spigot | 2 | [7 empty] | 2 |  | 1 |  |  |  | 1 |  |  |  |  | 1 |  |  |  | 4
3 | Cross Crack | [12 empty] | 2
4 | Cooling Crack | 4 | 9 | 1 | 2 |  | 1 |  |  | 5 | 5 | 5 | 6 |  | 4 | 1 |  |  | 5 |  |  |  | 3 | 1 | 2
5 | Long Spigot Crack | 1 | 4 |  | 2 |  |  | 1 |  |  | 3 | 2 | 5 |  |  |  |  | 1 | 1 |  | 1 |  |  |  | 1
6 | Body Crack
7 | Blister | [12 empty] | 2 | [5 empty] | 1
8 | Explode |  | 1 |  |  |  | 1 | 1 | [5 empty] | 1 | 1 |  | 1 |  | 1 |  | 1
9 | Ring Not Cut | [21 empty] | 2
10 | Chipping Off | 1 | 2 |  | 5 |  | 1 | 1 |  | 2 |  |  | 3 | [8 empty] | 1 |  | 5 | 4
11 | Irregular Incision | [9 empty] | 2 |  | 1 | [5 empty] | 1
12 | Body Rough
13 | Bend Pipes | 9 |  |  |  |  | 3 | 2 | 7 | 10 |  | 5 |  |  |  |  | 13 | 3 | 2 |  | 1 |  | 6 |  | 4
14 | Socket Deformation | [8 empty] | 1
15 | Setting Damage | [6 empty] | 1 | [11 empty] | 2 | 1
16 | Hard Clay | 2 |  |  | 1 | [5 empty] | 1
17 | Iron Contamination
18 | Drying Crack
19 | Body Dented
20 | Between Car Damage
21 | Spider Crack
22 | Socket Chipping Off | [5 empty] | 1 |  |  |  |  | 1 |  |  |  | 1 | 3 |  | 1 |  | 1 |  |  | 2 | 1
23 | Limestone
24 | Under Fire
25 | Inspection damage
26 | Spigot Deformation
27 | Overfire
28 | Crack At Neck
29 | Radial crack
30 | Lamination
31 | Lab Test
32 | Glaze Defect-Crawling.
33 | Remain Clay
34 | Socket Damage
35 | Gross Grog
36 | Firing Damage
37 | Pipe Collapse
38 | Socket Crack |  | 1 |  | 1 | 2 | 5 | 15 | 10 |  |  |  |  | 1 | 5 |  | 4 | 5 | 8 | 3 |  | 1 |  |  | 3
| Rejected Pipes | 19 | 17 | 1 | 11 | 2 | 14 | 22 | 17 | 20 | 11 | 14 | 15 | 6 | 12 | 3 | 25 | 9 | 21 | 6 | 6 | 2 | 11 | 8 | 20
| Good Pipes | 41 | 42 | 20 | 47 | 27 | 49 | 40 | 44 | 33 | 47 | 23 | 35 | 56 | 48 | 27 | 38 | 22 | 39 | 58 | 54 | 40 | 42 | 50 | 42
| Total Pipes Inspected | 60 | 59 | 21 | 58 | 29 | 63 | 62 | 61 | 53 | 58 | 37 | 50 | 62 | 60 | 30 | 63 | 31 | 60 | 64 | 60 | 42 | 53 | 58 | 62