## Sheet1
Firing Batch Date: All | [12 empty] | Printed Date: 19/09/2022 12:15:26
Firing Batch No. : 037/01/22 | [11 empty] | KILN: L
| Kiln Car No. | 15/05 | 15/05 | 15/05 | 15/05 | 22/03 | 22/03 | 25/02 | 25/02 | 25/02 | 31/06 | 31/06 | 31/06 | 31/06 | 31/06 | 35/01 | 44/04 | 44/04 | 44/04 | 44/04 | 22/03 | 22/03 | 22/03 | 25/02 | 25/02 | 35/01 | 35/01 | 35/01 | 35/01
| Drying Batch | 07/22 | 07/22 | 07/22 | 07/22 | 12/22 | 12/22 | 12/22 | 12/22 | 12/22 | 07/22 | 07/22 | 07/22 | 07/22 | 07/22 | 12/22 | 07/22 | 07/22 | 07/22 | 12/22 | 12/22 | 12/22 | 12/22 | 12/22 | 12/22 | 07/22 | 12/22 | 12/22 | 12/22
| Dryer No. | 10 | 10 | 10 | 10 | 8 | 7 | 7 | 7 | 7 | 10 | 10 | 10 | 10 | 10 | 7 | 10 | 10 | 10 | 8 | 7 | 7 | 7 | 7 | 7 | 10 | 7 | 7 | 7
| Dryer Car No. | 13* | 134 | 14 | 73 | 131* | 59 | 114 | 125 | 88 | 115 | 13* | 135 | 137* | 15 | 114* | 22 | 24 | 89 | 131* | 08* | 106 | 21 | 08* | 16* | 62* | 113 | 16* | 39
| Dryer Car Position. | 6 | 7 | 9 | 8 | 7 | 9 | 5 | 7 | 3 | 5 | 6 | 3 | 2 | 4 | 5 | 3 | 11 | 10 | 7 | 8 | 10 | 6 | 8 | 4 | 12 | 1 | 4 | 2
| Extruder No. | 1 | 3 | 3 | 1 | 3 | 1 | 1 | 3 | 3 | 3 | 1 | 1 | 1 | 1 | 1 | 1 | 3 | 1 | 3 | 2 | 7 | 2 | 2 | 2 | 2 | 2 | 2 | 7
| Extruder Date | 24/01 | 24/01 | 24/01 | 24/01 | 28/01 | 29/01 | 29/01 | 09/01 | 09/01 | 24/01 | 24/01 | 22/02 | 20/02 | 24/01 | 29/01 | 22/01 | 24/02 | 24/01 | 28/01 | 29/01 | 29/01 | 29/01 | 29/01 | 09/01 | 24/01 | 29/01 | 31/01 | 29/01
| Product | DN150 | DN150 | DN150 | DN150 | DN150 | DN150 | DN150 | DN150 | DN150 | DN150 | DN150 | DN150 | DN150 | DN150 | DN150 | DN150 | DN150 | DN150 | DN150 | DN225/175 | DN225/175 | DN225/175 | DN225/175 | DN225/175 | DN225/175 | DN225/175 | DN225/175 | DN225/175
1 | Crack In Thick Portion | [6 empty] | 1 | [5 empty] | 1 |  |  | 1 |  |  |  |  | 2
2 | Crack At Spigot | 4 |  |  | 1 | 2 |  |  | 3 | 2 | 1 | 1 | 1 | 1 | 2 |  |  | 2 | 5 |  |  |  |  | 1 |  |  | 1 | 2 | 2
3 | Cross Crack | [13 empty] | 1 |  |  | 1
4 | Cooling Crack |  | 4 | 1 | 1 | 4 |  | 1 | 4 | 2 | 1 |  | 4 | 2 | 2 |  | 6 | 4 | 2 | 1 |  | 1 | 2 |  |  |  | 4
5 | Long Spigot Crack | 1 |  |  | 1 |  |  |  | 2 | 3 |  |  | 1 | 3 | 1 |  | 1 | 1 | 4 | 1 |  | 3 |  | 1 |  |  | 2 | 1
6 | Body Crack | [5 empty] | 1 | 1 | 1 | 2 |  |  | 1 | 2 |  |  |  |  | 1 | [7 empty] | 2 | 1
7 | Blister | [18 empty] | 1 |  |  |  | 1
8 | Explode | [6 empty] | 1 | 1 |  |  |  | 1 |  |  |  | 1 | 1 |  |  | 1 | 9 | 12
9 | Ring Not Cut
10 | Chipping Off | 1 | 1 | 1 | 4 | 1 |  | 2 | 5 | 3 | 1 | 1 | 1 | 2 | 5 |  | 1 | 2 | 3 | 1 |  |  |  |  | 1 |  | 1 | 1
11 | Irregular Incision | [5 empty] | 1 |  | 1 |  |  |  |  | 2 |  |  | 1 | 1 |  |  |  | 1 | 1
12 | Body Rough
13 | Bend Pipes | 9 | 4 | 13 | 9 | 1 | 9 | 4 | 13 | 3 | 4 | 2 | 10 | 11 | 13 | 1 | 11 | 10 | 6 | 13 |  | 4 |  | 3 | 3 |  | 2 | 5 | 13
14 | Socket Deformation | [13 empty] | 1
15 | Setting Damage | [13 empty] | 1 | [5 empty] | 1 | [6 empty] | 1
16 | Hard Clay |  |  |  | 1 | 1 | [7 empty] | 1
17 | Iron Contamination | [17 empty] | 1
18 | Drying Crack
19 | Body Dented
20 | Between Car Damage
21 | Spider Crack
22 | Socket Chipping Off | 4 | 1 | 2 | 3 | 4 | 3 | 1 | 5 | 2 | 2 | 2 | 2 | 4 | 7 |  | 3 |  | 5 |  |  |  |  | 2 |  |  | 2 | 2 | 2
23 | Limestone
24 | Under Fire
25 | Inspection damage
26 | Spigot Deformation
27 | Overfire
28 | Crack At Neck
29 | Radial crack
30 | Lamination
31 | Lab Test
32 | Glaze Defect-Crawling.
33 | Remain Clay
34 | Socket Damage |  |  |  |  | 1 |  |  | 1 | [18 empty] | 1
35 | Gross Grog
36 | Firing Damage
37 | Pipe Collapse | [22 empty] | 4
38 | Socket Crack |  |  | 2 | 2 | 1 |  | 1 | 2 | 1 | 1 |  | 2 | 1 | 1 |  | 2 | 2 | 1 | 1 | 1 | 1 | 3 | 1 |  | 1 | 2 | 1
| Rejected Pipes | 19 | 10 | 19 | 22 | 15 | 14 | 12 | 38 | 18 | 11 | 6 | 23 | 30 | 34 | 1 | 27 | 24 | 28 | 18 | 3 | 21 | 18 | 13 | 4 | 1 | 16 | 15 | 17
| Good Pipes | 65 | 74 | 96 | 94 | 16 | 96 | 47 | 71 | 96 | 45 | 26 | 78 | 64 | 82 | 46 | 81 | 79 | 70 | 72 | 7 | 40 | 43 | 40 | 9 | 8 | 46 | 36 | 43
| Total Pipes Inspected | 84 | 84 | 115 | 116 | 31 | 110 | 59 | 109 | 114 | 56 | 32 | 101 | 94 | 116 | 47 | 108 | 103 | 98 | 90 | 10 | 61 | 61 | 53 | 13 | 9 | 62 | 51 | 60