## Sheet1
Firing Batch Date: All | [12 empty] | Printed Date: 19/09/2022 12:13:51
Firing Batch No. : 038/02/22 | [11 empty] | KILN: G1
| Kiln Car No. | 09/01 | 09/01 | 09/01 | 27/05 | 27/05 | 27/05 | 38/06 | 38/06 | 38/06 | 38/06 | 43/03 | 45/02 | 45/02 | 45/02 | 45/02 | 09/01 | 09/01 | 27/05 | 27/05 | 27/05 | 34/04 | 34/04 | 34/04 | 34/04 | 43/03 | 43/03 | 43/03 | 43/03 | 45/02
| Drying Batch | 07/22 | 07/22 | 12/22 | 13/22 | 13/22 | 13/22 | 13/22 | 13/22 | 13/22 | 13/22 | 12/22 | 12/22 | 12/22 | 12/22 | 12/22 | 12/22 | 12/22 | 13/22 | 13/22 | 13/22 | 13/22 | 13/22 | 13/22 | 13/22 | 12/22 | 12/22 | 12/22 | 13/22 | 12/22
| Dryer No. | 10 | 10 | 6 | 8 | 8 | 8 | 7 | 8 | 7 | 7 | 6 | 6 | 6 | 6 | 6 | 6 | 6 | 8 | 8 | 8 | 8 | 8 | 8 | 8 | 6 | 6 | 6 | 8 | 6
| Dryer Car No. | 10 | 137* | 102 | 121 | 82 | 96 | 02 | 104 | 40 | 42* | 18* | 100 | 117 | 122 | 18* | 120 | 25* | 070 | 105 | 67 | 143 | 28 | 43 | 56* | 03 | 70 | 81 | 56* | 25*
| Dryer Car Position. | 1 | 2 | 2 | 6 | 5 | 10 | 3 | 2 | 2 | 4 | 9 | 8 | 5 | 6 | 9 | 3 | 4 | 8 | 7 | 9 | 1 | 2 | 4 | 1 | 1 | 7 | 10 | 1 | 4
| Extruder No. | 3 | 1 | 1 | 3 | 3 | 1 | 3 | 1 | 3 | 1 | 1 | 3 | 1 | 3 | 1 | 7 | 2 | 7 | 7 | 2 | 2 | 2 | 2 | 2 | 2 | 2 | 2 | 2 | 2
| Extruder Date | 20/01 | 20/01 | 30/01 | 30/01 | 30/01 | 30/01 | 31/01 | 30/01 | 31/01 | 31/01 | 30/01 | 30/01 | 30/01 | 30/01 | 30/01 | 30/01 | 30/01 | 30/01 | 04/01 | 30/01 | 31/01 | 30/01 | 30/01 | 30/01 | 30/01 | 30/01 | 30/01 | 30/01 | 30/01
| Product | DN150 | DN150 | DN150 | DN150 | DN150 | DN150 | DN150 | DN150 | DN150 | DN150 | DN150 | DN150 | DN150 | DN150 | DN150 | DN225/175 | DN225/175 | DN225/175 | DN225/175 | DN225/175 | DN225/175 | DN225/175 | DN225/175 | DN225/175 | DN225/175 | DN225/175 | DN225/175 | DN225/175 | DN225/175
1 | Crack In Thick Portion | 1 |  |  |  |  | 1 |  | 1 | [9 empty] | 2 | [7 empty] | 2 | 1
2 | Crack At Spigot | 2 | 1 |  |  |  | 5 | 1 | 2 |  | 1 |  | 3 |  |  |  | 1 |  |  |  |  | 2 |  | 2
3 | Cross Crack | [5 empty] | 1 | [7 empty] | 9 | [7 empty] | 1
4 | Cooling Crack | 9 | 1 | 4 |  |  | 3 |  | 6 |  | 6 |  | 4 | 6 | 4 |  |  |  |  | 1 |  | 2 | 8 |  | 1 |  | 2 | 2 | 1 | 3
5 | Long Spigot Crack | 1 |  | 5 |  |  |  | 1 | 2 |  | 2 | 1 |  |  |  |  | 1 |  |  |  |  | 2 | 5 | 2 |  |  | 1
6 | Body Crack | [5 empty] | 2
7 | Blister | 2 |  | 2 | [8 empty] | 1 |  |  | 1 | [5 empty] | 1 | [5 empty] | 1
8 | Explode | 10 |  | 1 | [8 empty] | 2 | 1 | 3 |  | 8 |  | 9 | 5 |  | 1 | 2 | 1 |  |  | 10 | 10 | 4 | 22
9 | Ring Not Cut | [6 empty] | 3 | 1 | 2 |  |  |  |  | 1
10 | Chipping Off | 1 | 2 | 2 |  |  | 4 | 1 | 1 |  | 2 |  | 1 | 1 | 1 | [7 empty] | 2 |  |  |  |  | 1
11 | Irregular Incision | [25 empty] | 1 | 3 | 1
12 | Body Rough
13 | Bend Pipes | 10 |  | 30 |  |  | 21 | 35 | 13 | 13 | 14 | 11 | 3 | 24 | 3 |  | 2 |  |  | 1 | 2 | 2 | 7 | 5 | 1 |  | 1 |  | 3 | 4
14 | Socket Deformation | [25 empty] | 2 | 1
15 | Setting Damage | [5 empty] | 1 | [9 empty] | 2
16 | Hard Clay | [5 empty] | 2 | 2 | 1 |  |  |  | 1 | [7 empty] | 1 | 5 |  | 1 |  |  |  |  | 1
17 | Iron Contamination | [6 empty] | 2
18 | Drying Crack
19 | Body Dented
20 | Between Car Damage
21 | Spider Crack
22 | Socket Chipping Off | 2 |  | 1 |  |  | 8 | 7 | 5 |  | 4 | [10 empty] | 1 |  | 1 |  |  | 1 |  | 1
23 | Limestone
24 | Under Fire
25 | Inspection damage
26 | Spigot Deformation
27 | Overfire
28 | Crack At Neck
29 | Radial crack
30 | Lamination
31 | Lab Test
32 | Glaze Defect-Crawling.
33 | Remain Clay
34 | Socket Damage | [5 empty] | 1
35 | Gross Grog
36 | Firing Damage
37 | Pipe Collapse | [5 empty] | 1 | [16 empty] | 1
38 | Socket Crack |  |  | 2 |  |  | 2 |  | 4 |  | 1 |  |  |  | 1 |  | 2 | [5 empty] | 3 | 1 | 1 |  |  |  |  | 3
| Rejected Pipes | 38 | 4 | 47 |  |  | 51 | 52 | 36 | 15 | 30 | 12 | 15 | 32 | 22 | 1 | 16 |  | 11 | 7 | 3 | 16 | 28 | 14 | 3 |  | 20 | 19 | 11 | 32
| Good Pipes | 82 | 19 | 73 |  |  | 66 | 65 | 81 | 103 | 17 | 82 | 100 | 73 | 91 | 18 | 37 | 13 | 52 | 56 | 20 | 48 | 34 | 45 | 10 |  | 42 | 43 | 30 | 1
| Total Pipes Inspected | 120 | 23 | 120 |  |  | 117 | 117 | 117 | 118 | 47 | 94 | 115 | 105 | 113 | 19 | 53 | 13 | 63 | 63 | 23 | 64 | 62 | 59 | 13 |  | 62 | 62 | 41 | 33