## Sheet1
Firing Batch Date: All | [12 empty] | Printed Date: 19/09/2022 12:12:52
Firing Batch No. : 039/02/22 | [11 empty] | KILN: L
| Kiln Car No. | 12/05 | 12/05 | 12/05 | 13/04 | 13/04 | 13/04 | 18/02 | 18/02 | 39/01 | 39/01 | 39/01 | 39/01 | 39/01 | 05/06 | 05/06 | 05/06 | 05/06 | 08/03 | 08/03 | 08/03 | 08/03 | 12/05 | 12/05 | 13/04 | 18/02 | 18/02 | 18/02
| Drying Batch | 05/22 | 05/22 | 05/22 | 05/22 | 05/22 | 05/22 | 13/22 | 13/22 | 13/22 | 13/22 | 13/22 | 13/22 | 13/22 | 05/22 | 05/22 | 05/22 | 05/22 | 05/22 | 05/22 | 05/22 | 05/22 | 05/22 | 05/22 | 05/22 | 05/22 | 05/22 | 13/22
| Dryer No. | 1 | 2 | 1 | 1 | 1 | 1 | 7 | 7 | 7 | 7 | 7 | 7 | 7 | 2 | 2 | 2 | 2 | 1 | 1 | 2 | 1 | 1 | 2 | 2 | 1 | 1 | 7
| Dryer Car No. | 103* | 108 | 30 | 103* | 22 | 77 | 39 | 98* | 111 | 140 | 41 | 42* | 98* | 107 | 141* | 52* | 63 | 57 | 64 | 9 | 92 | 144 | 52* | 99 | 27 | 35 | 16
| Dryer Car Position. | 8 | 4 | 9 | 8 | 6 | 7 | 9 | 8 | 7 | 6 | 5 | 4 | 8 | 6 | 9 | 5 | 7 | 4 | 5 | 1 | 3 | 10 | 5 | 2 | 1 | 2 | 10
| Extruder No. | 3 | 1 | 3 | 3 | 3 | 1 | 1 | 3 | 3 | 1 | 1 | 1 | 3 | 7 | 7 | 7 | 7 | 2 | 2 | 2 | 2 | 2 | 7 | 2 | 2 | 2 | 2
| Extruder Date | 29/01 | 28/01 | 29/01 | 29/01 | 29/01 | 29/01 | 31/01 | 31/01 | 31/01 | 31/01 | 31/01 | 31/01 | 31/01 | 28/01 | 28/01 | 28/01 | 28/01 | 29/01 | 29/01 | 28/01 | 29/01 | 29/01 | 28/01 | 28/01 | 29/01 | 09/01 | 31/01
| Product | DN150 | DN150 | DN150 | DN150 | DN150 | DN150 | DN150 | DN150 | DN150 | DN150 | DN150 | DN150 | DN150 | DN225/175 | DN225/175 | DN225/175 | DN225/175 | DN225/175 | DN225/175 | DN225/175 | DN225/175 | DN225/175 | DN225/175 | DN225/175 | DN225/175 | DN225/175 | DN225/175
1 | Crack In Thick Portion |  |  |  | 1 | 1 | [10 empty] | 1 |  |  | 1
2 | Crack At Spigot |  | 2 | 2 | 1 | 1 |  |  |  | 1 |  | 1 |  | 2 | 1 |  |  |  |  | 2 | 1 |  | 1 |  | 1
3 | Cross Crack |  |  |  |  | 1 | [6 empty] | 3 |  |  |  |  | 2 | 2 |  | 3
4 | Cooling Crack |  | 4 | 11 | 4 | 3 | 7 | 3 | 1 |  | 1 |  |  | 3 | 7 |  |  | 1 |  |  |  |  | 2 | 5 | 3 | 2 | 2 | 2
5 | Long Spigot Crack |  |  | 2 |  |  | 1 | [5 empty] | 1 | 2 | 6 |  | 1 | 1 | 2 |  | 4 |  | 1 | 1
6 | Body Crack | [8 empty] | 1 |  |  | 1 | [12 empty] | 2
7 | Blister |  |  | 2 |  |  |  | 1 | 1 |  | 1 | [11 empty] | 1 |  |  |  |  | 2
8 | Explode |  |  |  |  | 1 |  |  |  |  | 1 | [14 empty] | 17 | 31
9 | Ring Not Cut
10 | Chipping Off |  |  | 4 | 1 | 2 | 2 | 1 |  | 2 |  | 1 |  | 4 |  | 1 |  |  |  |  | 1 | 2 |  |  | 2
11 | Irregular Incision | [9 empty] | 1
12 | Body Rough
13 | Bend Pipes |  | 29 | 41 | 11 | 2 | 11 | 18 | 1 | 5 | 25 | 26 | 2 | 2 | 6 |  |  | 2 | 5 |  |  | 5 | 7 | 8 | 6 | 7 | 1 | 1
14 | Socket Deformation |  | 1
15 | Setting Damage
16 | Hard Clay | [12 empty] | 1
17 | Iron Contamination | [6 empty] | 1 | [5 empty] | 1
18 | Drying Crack
19 | Body Dented
20 | Between Car Damage
21 | Spider Crack
22 | Socket Chipping Off | 1 |  |  | 2 | 1 | 1 |  | 1 | 1 |  | 1 |  |  |  | 1 |  |  |  | 2 | 3 |  |  |  | 4 | 1 | 1
23 | Limestone
24 | Under Fire
25 | Inspection damage
26 | Spigot Deformation
27 | Overfire
28 | Crack At Neck
29 | Radial crack
30 | Lamination
31 | Lab Test
32 | Glaze Defect-Crawling.
33 | Remain Clay
34 | Socket Damage | [8 empty] | 2
35 | Gross Grog
36 | Firing Damage
37 | Pipe Collapse | [8 empty] | 2 |  |  |  | 15
38 | Socket Crack |  |  |  | 2 |  | 2 |  |  | 3 |  | 1 | 1 | 2 | [5 empty] | 1 | 2 |  |  |  | 2 | 5 | 2 | 23
| Rejected Pipes | 1 | 36 | 62 | 22 | 12 | 24 | 24 | 4 | 17 | 29 | 30 | 8 | 32 | 20 | 2 | 2 | 6 | 9 | 6 | 14 | 7 | 12 | 14 | 18 | 34 | 37 | 28
| Good Pipes | 24 | 79 | 56 | 72 | 102 | 73 | 23 | 43 | 63 | 60 | 80 | 51 | 29 | 39 | 41 | 32 | 56 | 16 | 55 | 50 | 41 | 26 | 14 | 32 | 13 | 15 | 22
| Total Pipes Inspected | 25 | 115 | 118 | 94 | 114 | 97 | 47 | 47 | 80 | 89 | 110 | 59 | 61 | 59 | 43 | 34 | 62 | 25 | 61 | 64 | 48 | 38 | 28 | 50 | 47 | 52 | 50