## Sheet1
Firing Batch Date: All | [12 empty] | Printed Date: 19/09/2022 12:11:56
Firing Batch No. : 040/02/22 | [11 empty] | KILN: G1
| Kiln Car No. | 04/04 | 04/04 | 04/04 | 04/04 | 29/05 | 29/05 | 29/05 | 47/03 | 29/05 | 29/05 | 30/01 | 30/01 | 30/01 | 30/01 | 30/01 | 32/06 | 32/06 | 32/06 | 32/06 | 42/02 | 42/02 | 42/02 | 42/02 | 47/03 | 47/03 | 47/03 | 47/03
| Drying Batch | 05/22 | 06/22 | 06/22 | 07/22 | 06/22 | 06/22 | 06/22 | 07/22 | 06/22 | 06/22 | 05/22 | 05/22 | 05/22 | 07/22 | 07/22 | 06/22 | 06/22 | 06/22 | 06/22 | 07/22 | 07/22 | 07/22 | 07/22 | 07/22 | 07/22 | 07/22 | 07/22
| Dryer No. | 2 | 4 | 4 | 3 | 4 | 4 | 4 | 3 | 4 | 4 | 2 | 2 | 2 | 3 | 3 | 4 | 4 | 4 | 4 | 3 | 3 | 3 | 3 | 3 | 3 | 3 | 3
| Dryer Car No. | 94 | 45* | 87 | 18 | 145 | 45* | 71 | 118 | 48* | 76 | 141* | 34 | 78 | 46 | 49* | 26 | 39 | 48* | 79 | 083* | 101 | 47 | 49* | 01 | 083* | 130 | 132
| Dryer Car Position. | 8 | 2 | 1 | 7 | 4 | 2 | 3 | 9 | 6 | 5 | 9 | 10 | 3 | 1 | 2 | 9 | 7 | 6 | 8 | 5 | 4 | 3 | 2 | 10 | 5 | 8 | 6
| Extruder No. | 3 | 1 | 3 | 3 | 1 | 1 | 3 | 3 | 2 | 2 | 7 | 2 | 7 | 7 | 7 | 7 | 7 | 2 | 7 | 7 | 7 | 7 | 7 | 2 | 7 | 2 | 2
| Extruder Date | 28/01 | 29/01 | 29/01 | 31/01 | 29/01 | 29/01 | 29/01 | 31/01 | 29/01 | 29/01 | 28/01 | 28/01 | 28/01 | 29/01 | 29/01 | 29/01 | 29/01 | 29/01 | 29/01 | 29/01 | 29/01 | 29/01 | 29/01 | 31/01 | 09/01 | 31/01 | 31/01
| Product | DN150 | DN150 | DN150 | DN150 | DN150 | DN150 | DN150 | DN150 | DN225/175 | DN225/175 | DN225/175 | DN225/175 | DN225/175 | DN225/175 | DN225/175 | DN225/175 | DN225/175 | DN225/175 | DN225/175 | DN225/175 | DN225/175 | DN225/175 | DN225/175 | DN225/175 | DN225/175 | DN225/175 | DN225/175
1 | Crack In Thick Portion |  |  |  | 1 | [18 empty] | 1
2 | Crack At Spigot | 1 | 1 |  | 2 |  |  | 1 | 3 |  |  |  | 1 | [8 empty] | 1 | 1 | 2 | 3 | 1 | 1
3 | Cross Crack |  | 2 | [16 empty] | 10
4 | Cooling Crack | 3 | 2 | 6 | 4 | 8 |  | 2 | 2 |  | 1 |  |  | 1 | 1 | 1 | 2 | 2 |  |  |  | 1 |  | 3 | 2 |  | 2 | 3
5 | Long Spigot Crack |  | 1 | 1 | 2 |  | 1 | 1 |  |  | 3 |  | 3 | 2 | [5 empty] | 2 |  |  |  |  | 2
6 | Body Crack |  |  |  | 1
7 | Blister |  | 2 | 2 | 6 |  |  |  | 1 | 1 | [10 empty] | 1
8 | Explode |  | 2 | 1 |  | 2 | 1 | 1 |  | 41 | 51 |  |  | 1 | 2 |  | 13 | 10 | 8 | 6 | 1 | 2 |  |  | 1 |  | 2 | 2
9 | Ring Not Cut | [25 empty] | 1
10 | Chipping Off | 8 | 1 | 1 | 8 | 2 |  | 1 | 3 |  |  | 1 |  | 1 | 1 |  |  |  |  | 1 | 2 |  | 1 |  |  |  | 1
11 | Irregular Incision
12 | Body Rough
13 | Bend Pipes | 6 | 4 | 6 | 24 | 18 | 3 | 24 | 5 |  |  |  | 3 | 4 | 4 | 1 | 6 | 1 |  |  | 2 | 2 | 3 |  | 3 | 1 | 1 | 1
14 | Socket Deformation | [9 empty] | 1
15 | Setting Damage | [12 empty] | 1 | [7 empty] | 1 | 1
16 | Hard Clay |  | 1 | 1 |  | 3 | [16 empty] | 1
17 | Iron Contamination
18 | Drying Crack
19 | Body Dented
20 | Between Car Damage
21 | Spider Crack | [9 empty] | 1
22 | Socket Chipping Off |  | 1 | 3 |  | 2 |  |  | 3 |  |  |  | 1 |  | 1 |  |  |  |  | 1 |  |  | 1 | 3 |  |  |  | 3
23 | Limestone
24 | Under Fire
25 | Inspection damage
26 | Spigot Deformation
27 | Overfire
28 | Crack At Neck
29 | Radial crack
30 | Lamination
31 | Lab Test
32 | Glaze Defect-Crawling.
33 | Remain Clay
34 | Socket Damage
35 | Gross Grog
36 | Firing Damage
37 | Pipe Collapse |  | 6
38 | Socket Crack | 1 |  | 3 | 1 | 5 |  | 1 |  |  |  |  | 3 |  | 1 |  |  | 1 |  | 1 |  |  | 1 |  | 1 |  | 1
| Rejected Pipes | 19 | 23 | 24 | 49 | 39 | 5 | 31 | 17 | 42 | 57 | 1 | 11 | 10 | 10 | 2 | 21 | 14 | 8 | 21 | 6 | 7 | 9 | 9 | 12 | 2 | 9 | 9
| Good Pipes | 91 | 47 | 86 | 60 | 57 | 18 | 61 | 100 |  |  | 19 | 41 | 53 | 53 | 15 | 39 | 49 | 5 | 41 | 39 | 56 | 55 | 34 | 32 | 11 | 39 | 35
| Total Pipes Inspected | 110 | 70 | 110 | 109 | 96 | 23 | 92 | 117 | 42 | 57 | 20 | 52 | 63 | 63 | 17 | 60 | 63 | 13 | 62 | 45 | 63 | 64 | 43 | 44 | 13 | 48 | 44