## Sheet1
Firing Batch Date: All | [12 empty] | Printed Date: 19/09/2022 12:10:51
Firing Batch No. : 041/02/22 | [11 empty] | KILN: L
| Kiln Car No. | 14/03 | 16/01 | 16/01 | 44/02 | 44/02 | 44/02 | 44/02 | 07/05 | 07/05 | 07/05 | 07/05 | 14/03 | 14/03 | 14/03 | 15/04 | 15/04 | 15/04 | 15/04 | 16/01 | 16/01 | 31/06 | 31/06 | 31/06 | 31/06
| Drying Batch | 06/22 | 06/22 | 06/22 | 06/22 | 06/22 | 06/22 | 06/22 | 08/22 | 08/22 | 08/22 | 08/22 | 06/22 | 06/22 | 06/22 | 06/22 | 08/22 | 08/22 | 08/22 | 06/22 | 06/22 | 08/22 | 08/22 | 08/22 | 085/22
| Dryer No. | 5 | 5 | 5 | 5 | 5 | 5 | 5 | 10 | 10 | 10 | 10 | 5 | 5 | 5 | 5 | 10 | 10 | 10 | 5 | 4 | 10 | 10 | 10 | 10
| Dryer Car No. | 84 | 31* | 92 | 05 | 112 | 31* | 61 | 124 | 20 | 69 | 90* | 123 | 29* | 54 | 29* | 115 | 118 | 141 | 65 | 99 | 113 | 114 | 90* | 51*
| Dryer Car Position. | 10 | 3 | 2 | 6 | 5 | 3 | 9 | 8 | 7 | 9 | 6 | 8 | 4 | 7 | 4 | 12 | 10 | 11 | 1 | 10 | 5 | 4 | 6 | 3
| Extruder No. | 3 | 1 | 3 | 1 | 3 | 1 | 3 | 2 | 2 | 2 | 2 | 2 | 2 | 2 | 2 | 2 | 2 | 7 | 2 | 2 | 7 | 2 | 2 | 7
| Extruder Date | 09/01 | 29/01 | 29/01 | 29/01 | 29/01 | 29/01 | 29/01 | 31/01 | 31/01 | 31/01 | 31/01 | 29/01 | 29/01 | 29/01 | 29/01 | 03/02 | 31/01 | 31/01 | 29/01 | 29/01 | 31/01 | 31/01 | 31/01 | 31/01
| Product | DN150 | DN150 | DN150 | DN150 | DN150 | DN150 | DN150 | DN225/175 | DN225/175 | DN225/175 | DN225/175 | DN225/175 | DN225/175 | DN225/175 | DN225/175 | DN225/175 | DN225/175 | DN225/175 | DN225/175 | DN225/175 | DN225/175 | DN225/175 | DN225/175 | DN225/175
1 | Crack In Thick Portion | 2 | [7 empty] | 1 | 4 | 1 |  |  |  |  | 2 |  | 1 |  |  |  | 1
2 | Crack At Spigot | 4 | 2 |  | 1 | 2 | 1 | 1 | 3 | 2 | 2 |  | 2 |  | 1 |  |  | 2 |  | 1 |  | 1 | 1 | 1 | 1
3 | Cross Crack |  |  | 1 | [18 empty] | 1
4 | Cooling Crack | 6 | 2 | 9 | 3 | 1 | 4 | 5 | 3 | 8 | 5 | 1 | 6 |  |  | 3 | 2 |  |  | 3 | 2 | 2 | 3 |  | 2
5 | Long Spigot Crack | 1 | 1 | 1 | 1 | 4 |  | 2 | 2 | 3 |  |  | 2 |  | 2 |  | 1 |  |  |  | 1 | 2 | 1 | 1 | 1
6 | Body Crack | 1
7 | Blister | 1 | [10 empty] | 6 | 4 | 4 | 1 | 2 |  |  | 3 |  |  | 3 |  | 3
8 | Explode |  |  |  |  | 2 |  | 1 | 1 |  |  |  | 8 | 4 | 18 |  |  |  | 1 | 3 | 8 | 1 | 1 |  | 2
9 | Ring Not Cut
10 | Chipping Off | 2 |  |  | 2 | 3 |  |  | 1 | 2 | 1 | 1 | 4 |  | 3 | [6 empty] | 1 | 1
11 | Irregular Incision | [13 empty] | 1 | [8 empty] | 1
12 | Body Rough
13 | Bend Pipes | 6 | 1 | 6 | 12 | 7 | 10 | 4 | 17 | 10 | 12 | 1 | 5 |  | 5 |  | 3 | 3 | 1 | 4 | 3 | 7 | 5 | 1 | 2
14 | Socket Deformation |  |  | 1 | [14 empty] | 1
15 | Setting Damage |  |  |  | 2 | 1 |  |  |  | 1
16 | Hard Clay |  |  |  | 2 |  |  | 1 | 1 | 2 | 1 |  |  |  | 1
17 | Iron Contamination
18 | Drying Crack
19 | Body Dented
20 | Between Car Damage
21 | Spider Crack
22 | Socket Chipping Off | 5 |  | 4 | 2 | 2 |  | 3 | 4 | 3 | 1 |  |  |  | 1 |  |  | 1 |  | 3 |  | 2 | 1
23 | Limestone
24 | Under Fire
25 | Inspection damage
26 | Spigot Deformation
27 | Overfire
28 | Crack At Neck
29 | Radial crack
30 | Lamination
31 | Lab Test
32 | Glaze Defect-Crawling.
33 | Remain Clay
34 | Socket Damage | [6 empty] | 1 | [11 empty] | 2
35 | Gross Grog
36 | Firing Damage
37 | Pipe Collapse
38 | Socket Crack | 3 |  | 1 |  |  | 1 | 2 |  |  | 5 |  |  | 2 |  | 1 | 4 |  | 6 | 4 | 1 | 1 |  | 3 | 1
| Rejected Pipes | 31 | 6 | 23 | 25 | 21 | 17 | 20 | 32 | 33 | 31 | 4 | 33 | 10 | 36 | 5 | 14 | 6 | 10 | 23 | 15 | 17 | 18 | 7 | 12
| Good Pipes | 86 | 41 | 97 | 94 | 98 | 41 | 83 | 30 | 30 | 31 | 7 | 30 | 16 | 24 | 29 | 45 | 54 | 52 | 39 | 37 | 47 | 34 | 32 | 31
| Total Pipes Inspected | 117 | 47 | 120 | 119 | 119 | 58 | 103 | 62 | 63 | 62 | 11 | 63 | 26 | 60 | 34 | 59 | 60 | 62 | 62 | 52 | 64 | 52 | 39 | 43