## Sheet1
Firing Batch Date: All | [12 empty] | Printed Date: 19/09/2022 12:09:48
Firing Batch No. : 042/02/22 | [11 empty] | KILN: G1
| Kiln Car No. | 11/02 | 11/02 | 11/02 | 11/02 | 11/02 | 25/01 | 25/01 | 26/04 | 26/04 | 26/04 | 35/06 | 35/06 | 36/03 | 36/03 | 36/03 | 36/03 | 22/05 | 22/05 | 22/05 | 22/05 | 25/01 | 25/01 | 25/01 | 26/04 | 26/04 | 35/06 | 35/06 | 35/06
| Drying Batch | 08/22 | 08/22 | 08/22 | 08/22 | 08/22 | 08/22 | 08/22 | 08/22 | 08/22 | 08/22 | 13/22 | 13/22 | 08/22 | 08/22 | 08/22 | 08/22 | 13/22 | 13/22 | 13/22 | 13/22 | 08/22 | 08/22 | 08/22 | 13/22 | 13/22 | 13/22 | 13/22 | 14/22
| Dryer No. | 10 | 10 | 10 | 10 | 10 | 10 | 10 | 10 | 10 | 10 | 6 | 6 | 10 | 10 | 10 | 10 | 6 | 6 | 6 | 6 | 10 | 10 | 10 | 6 | 6 | 6 | 6 | 8
| Dryer Car No. | 125 | 131 | 24* | 74 | 88 | 14 | 24* | 11 | 53* | 93 | 13 | 135* | 37 | 53* | 66 | 87 | 08* | 106 | 21 | 23* | 129 | 51* | 83 | 23* | 59 | 08* | 27 | 58
| Dryer Car Position. | 8 | 10 | 11 | 7 | 9 | 12 | 11 | 2 | 3 | 1 | 8 | 9 | 5 | 3 | 4 | 6 | 5 | 3 | 4 | 2 | 1 | 3 | 2 | 2 | 1 | 5 | 7 | 1
| Extruder No. | 1 | 3 | 3 | 1 | 3 | 1 | 3 | 1 | 1 | 1 | 1 | 3 | 3 | 1 | 1 | 3 | 2 | 7 | 7 | 7 | 2 | 7 | 2 | 7 | 7 | 2 | 7 | 7
| Extruder Date | 07/02 | 03/02 | 03/02 | 28/01 | 03/02 | 03/02 | 03/02 | 28/01 | 28/01 | 28/01 | 03/02 | 03/02 | 28/01 | 28/01 | 28/01 | 28/01 | 03/02 | 03/02 | 03/02 | 03/02 | 28/01 | 31/01 | 28/01 | 03/02 | 07/02 | 03/02 | 03/02 | 03/02
| Product | DN150 | DN150 | DN150 | DN150 | DN150 | DN150 | DN150 | DN150 | DN150 | DN150 | DN150 | DN150 | DN150 | DN150 | DN150 | DN150 | DN225/175 | DN225/175 | DN225/175 | DN225/175 | DN225/175 | DN225/175 | DN225/175 | DN225/175 | DN225/175 | DN225/175 | DN225/175 | DN225/175
1 | Crack In Thick Portion | [12 empty] | 1 | 2 |  |  |  |  | 1
2 | Crack At Spigot | 1 |  |  |  | 1 | 1 | 1 |  | 1 | 6 | 1 | 1 | 1 | 2 | 3 |  | 1 | 4 | [5 empty] | 1 |  | 1 | 1 | 1
3 | Cross Crack | [9 empty] | 1
4 | Cooling Crack | 3 | 2 | 1 | 5 | 1 | 2 | 2 | 2 |  | 5 | 6 | 1 | 2 | 2 | 9 | 6 |  | 4 |  |  | 1 |  | 1 |  | 1 |  | 3
5 | Long Spigot Crack |  | 1 | 1 |  |  |  |  | 1 |  | 1 | 3 |  |  | 1 | 2 | 6 |  |  | 3 | [8 empty] | 3
6 | Body Crack | [12 empty] | 1
7 | Blister | [5 empty] | 1 | [5 empty] | 1 | 1 |  | 1
8 | Explode | [10 empty] | 1
9 | Ring Not Cut | [9 empty] | 1
10 | Chipping Off | 1 | 1 | [6 empty] | 1 |  | 3 |  | 2 |  |  | 1 |  |  |  |  | 1 |  | 1 |  |  |  | 1
11 | Irregular Incision | [9 empty] | 4 | [13 empty] | 1
12 | Body Rough
13 | Bend Pipes | 12 | 8 |  | 9 | 25 | 23 | 2 | 40 | 18 | 22 | 16 | 4 | 21 | 7 | 13 | 9 | 3 | 4 | 5 | 1 | 4 |  | 11 |  | 2 | 2 | 3 | 2
14 | Socket Deformation | [14 empty] | 1 | 1
15 | Setting Damage | [6 empty] | 1 | [20 empty] | 1
16 | Hard Clay | [9 empty] | 3 | 4 | 1 |  | 2 | 1 |  |  |  | 1 | [6 empty] | 1 |  | 1
17 | Iron Contamination | 1 | [8 empty] | 3 |  |  |  | 3 | 1
18 | Drying Crack
19 | Body Dented
20 | Between Car Damage
21 | Spider Crack | [11 empty] | 1
22 | Socket Chipping Off |  |  |  |  | 1 |  | 1 |  |  |  | 4 |  | 1 | 1 |  | 1 | 3 | 3 | 4 |  | 2 |  |  |  |  | 1 | 3 | 1
23 | Limestone
24 | Under Fire
25 | Inspection damage
26 | Spigot Deformation
27 | Overfire
28 | Crack At Neck
29 | Radial crack
30 | Lamination
31 | Lab Test
32 | Glaze Defect-Crawling.
33 | Remain Clay
34 | Socket Damage
35 | Gross Grog
36 | Firing Damage
37 | Pipe Collapse
38 | Socket Crack |  |  |  | 1 | 2 | 3 | 1 | 1 |  | 1 | 1 | 1 | 1 |  | 2 | 1 |  | 1 | 1 | [5 empty] | 2 |  |  | 1
| Rejected Pipes | 19 | 13 | 2 | 15 | 31 | 30 | 8 | 45 | 21 | 47 | 39 | 10 | 31 | 20 | 34 | 25 | 7 | 16 | 15 | 1 | 8 |  | 13 | 2 | 5 | 5 | 11 | 10
| Good Pipes | 95 | 53 | 21 | 89 | 61 | 87 | 16 | 39 | 26 | 57 | 67 | 25 | 86 | 50 | 84 | 69 | 34 | 47 | 49 | 29 | 47 | 17 | 47 | 26 | 50 | 17 | 48 | 41
| Total Pipes Inspected | 114 | 66 | 23 | 104 | 92 | 117 | 24 | 84 | 47 | 104 | 106 | 35 | 117 | 70 | 118 | 94 | 41 | 63 | 64 | 30 | 55 | 17 | 60 | 28 | 55 | 22 | 59 | 51