## Sheet1
Firing Batch Date: All | [12 empty] | Printed Date: 19/09/2022 12:08:49
Firing Batch No. : 043/02/22 | [11 empty] | KILN: L
| Kiln Car No. | 09/05 | 09/05 | 13/06 | 34/01 | 34/01 | 43/02 | 43/02 | 43/02 | 09/05 | 09/05 | 09/05 | 13/06 | 13/06 | 13/06 | 27/03 | 27/03 | 27/03 | 27/03 | 34/01 | 34/01 | 43/02 | 43/02 | 45/04 | 45/04 | 45/04 | 45/04 | 45/04
| Drying Batch | 14/22 | 14/22 | 14/02 | 13/22 | 13/22 | 14/22 | 14/22 | 14/22 | 14/22 | 14/22 | 14/22 | 06/22 | 06/22 | 06/22 | 14/22 | 14/22 | 14/22 | 14/22 | 13/22 | 14/22 | 14/22 | 14/22 | 14/22 | 14/22 | 14/22 | 14/22 | 14/22
| Dryer No. | 7 | 7 | 7 | 6 | 6 | 8 | 8 | 8 | 7 | 7 | 7 | 2 | 2 | 2 | 8 | 8 | 8 | 8 | 6 | 8 | 8 | 8 | 7 | 7 | 7 | 7 | 7
| Dryer Car No. | 070 | 104 | 100 | 135* | 73 | 102 | 117 | 137 | 02 | 40 | 96* | 108* | 34 | 78 | 10 | 120 | 56 | 70 | 15 | 18* | 18* | 25 | 105 | 28 | 67 | 72 | 96*
| Dryer Car Position. | 7 | 9 | 2 | 9 | 6 | 6 | 3 | 5 | 10 | 8 | 6 | 3 | 1 | 2 | 8 | 7 | 10 | 9 | 10 | 2 | 2 | 4 | 1 | 5 | 4 | 3 | 6
| Extruder No. | 1 | 1 | 1 | 3 | 3 | 3 | 3 | 1 | 7 | 2 | 2 | 7 | 2 | 7 | 2 | 2 | 2 | 2 | 2 | 2 | 2 | 2 | 2 | 7 | 2 | 7 | 2
| Extruder Date | 04/02 | 04/02 | 04/02 | 03/02 | 03/02 | 03/02 | 03/02 | 03/02 | 04/02 | 04/02 | 04/02 | 04/02 | 05/02 | 04/02 | 03/02 | 03/02 | 04/02 | 04/02 | 03/02 | 04/02 | 04/02 | 03/02 | 04/02 | 04/02 | 04/02 | 04/02 | 04/02
| Product | DN150 | DN150 | DN150 | DN150 | DN150 | DN150 | DN150 | DN150 | DN225/175 | DN225/175 | DN225/175 | DN225/175 | DN225/175 | DN225/175 | DN225/175 | DN225/175 | DN225/175 | DN225/175 | DN225/175 | DN225/175 | DN225/175 | DN225/175 | DN225/175 | DN225/175 | DN225/175 | DN225/175 | DN225/175
1 | Crack In Thick Portion |  |  |  |  | 1 | [5 empty] | 1 |  | 6 | 1 | [7 empty] | 6
2 | Crack At Spigot | 2 |  | 6 |  |  | 3 |  |  | 1 | [6 empty] | 1 |  |  | 1 | 1 |  |  | 1 |  | 1 | 4 | 1
3 | Cross Crack | [11 empty] | 1 | 2 | [5 empty] | 1 | 1 |  | 1 | 1 | 2
4 | Cooling Crack | 2 | 9 | 5 |  |  | 3 |  | 6 | 2 | 3 |  | 1 | 4 | 2 | 1 | 3 | 1 | 1 |  |  | 1 | 1 |  | 3 | 1 | 1
5 | Long Spigot Crack | 1 | 3 |  |  | 1 | 2 |  | 1 |  | 1 |  | 1 | 1 | 1 |  | 3 | 1 | 1 | 1 | 2 |  | 1 | 1 | 2 |  | 1 | 1
6 | Body Crack | [9 empty] | 1 | [5 empty] | 3 | [7 empty] | 1 |  | 2
7 | Blister |  |  |  |  | 1 | 2 | [8 empty] | 1 |  |  |  | 3
8 | Explode |  |  | 1 | [14 empty] | 1
9 | Ring Not Cut |  | 2 | 3 | [9 empty] | 1 | 1
10 | Chipping Off | 5 | 3 | 6 |  | 1 | 2 |  | 4 |  | 2 | [12 empty] | 1 | 1 | 1 | 3
11 | Irregular Incision | [25 empty] | 1
12 | Body Rough
13 | Bend Pipes | 15 | 10 | 10 | 1 | 5 | 10 | 15 | 25 | 6 | 2 | 2 | 1 | 3 | 2 | 3 | 9 |  | 2 | 5 | 1 |  | 2 | 4 | 1 | 2 | 3
14 | Socket Deformation | [6 empty] | 3
15 | Setting Damage |  |  | 1 | [15 empty] | 3 | 1
16 | Hard Clay | 2 |  | 1 | [12 empty] | 2 |  | 1 | [8 empty] | 1
17 | Iron Contamination | 1
18 | Drying Crack
19 | Body Dented
20 | Between Car Damage
21 | Spider Crack
22 | Socket Chipping Off |  | 2 | 2 |  | 1 | 1 | 2 |  | 1 | [10 empty] | 1 |  | 2 |  |  | 1 | 3 | 2
23 | Limestone
24 | Under Fire
25 | Inspection damage
26 | Spigot Deformation
27 | Overfire
28 | Crack At Neck
29 | Radial crack
30 | Lamination
31 | Lab Test
32 | Glaze Defect-Crawling.
33 | Remain Clay
34 | Socket Damage | [5 empty] | 1
35 | Gross Grog
36 | Firing Damage
37 | Pipe Collapse
38 | Socket Crack | 4 |  | 3 |  | 1 | 3 |  | 3 |  | 3 |  | 7 | 13 | 33 | 12 | 4 | 2 | 3 | 22 | 33 |  | 19 | 1 |  | 1
| Rejected Pipes | 32 | 29 | 38 | 1 | 11 | 27 | 20 | 39 | 10 | 12 | 3 | 11 | 30 | 40 | 17 | 25 | 4 | 9 | 36 | 40 | 1 | 32 | 10 | 10 | 7 | 18 | 5
| Good Pipes | 62 | 41 | 79 | 67 | 85 | 72 | 55 | 69 | 40 | 37 | 14 | 11 | 33 | 24 | 38 | 31 | 38 | 36 | 22 | 18 | 2 | 31 | 23 | 45 | 42 | 36 | 19
| Total Pipes Inspected | 94 | 70 | 117 | 68 | 96 | 99 | 75 | 108 | 50 | 49 | 17 | 22 | 63 | 64 | 55 | 56 | 42 | 45 | 58 | 58 | 3 | 63 | 33 | 55 | 49 | 54 | 24