## Sheet1
Firing Batch Date: All | [12 empty] | Printed Date: 19/09/2022 12:07:23
Firing Batch No. : 044/02/22 | [11 empty] | KILN: G1
| Kiln Car No. | 05/03 | 05/03 | 05/03 | 05/03 | 12/02 | 12/02 | 16/06 | 16/06 | 16/06 | 32/05 | 32/05 | 32/05 | 39/01 | 39/01 | 39/01 | 05/03 | 05/03 | 12/02 | 12/02 | 12/02 | 16/06 | 16/06 | 18/04 | 18/04 | 18/04 | 18/04 | 32/05 | 39/01 | 39/01
| Drying Batch | 07/22 | 07/22 | 07/22 | 07/22 | 06/22 | 06/22 | 14/22 | 14/22 | 14/22 | 07/22 | 14/22 | 14/22 | 06/22 | 06/22 | 06/22 | 07/22 | 07/22 | 06/22 | 06/22 | 07/22 | 14/22 | 14/22 | 07/22 | 07/22 | 07/22 | 14/22 | 14/22 | 06/22 | 06/22
| Dryer No. | 4 | 4 | 4 | 4 | 2 | 2 | 6 | 6 | 6 | 4 | 6 | 6 | 2 | 2 | 2 | 4 | 4 | 2 | 2 | 4 | 6 | 6 | 4 | 4 | 4 | 6 | 6 | 2 | 2
| Dryer Car No. | 43 | 76 | 94 | 97 | 101* | 130 | 59 | 66 | 89 | 49 | 53 | 83 | 101* | 142 | 441 | 94 | 94* | 01 | 083 | 48* | 106 | 51* | 45 | 79 | 81 | 131 | 37* | 108* | 49
| Dryer Car Position. | 2 | 5 | 7 | 3 | 7 | 9 | 9 | 5 | 8 | 10 | 4 | 2 | 7 | 4 | 6 | 7 | 7 | 10 | 8 | 1 | 10 | 7 | 4 | 9 | 8 | 1 | 3 | 3 | 5
| Extruder No. | 3 | 3 | 2 | 1 | 3 | 3 | 3 | 3 | 1 | 3 | 1 | 3 | 3 | 3 | 1 | 2 | 2 | 2 | 2 | 2 | 2 | 2 | 2 | 2 | 2 | 2 | 2 | 7 | 1
| Extruder Date | 05/02 | 05/02 | 05/02 | 05/02 | 05/02 | 05/02 | 07/02 | 07/02 | 07/02 | 05/02 | 07/02 | 07/02 | 05/02 | 05/02 | 05/02 | 05/02 | 05/02 | 05/02 | 05/02 | 05/02 | 07/02 | 07/02 | 05/02 | 05/02 | 05/02 | 07/02 | 07/02 | 04/02 | 05/02
| Product | DN150 | DN150 | DN150 | DN150 | DN150 | DN150 | DN150 | DN150 | DN150 | DN150 | DN150 | DN150 | DN150 | DN150 | DN150 | DN225/175 | DN225/175 | DN225/175 | DN225/175 | DN225/175 | DN225/175 | DN225/175 | DN225/175 | DN225/175 | DN225/175 | DN225/175 | DN225/175 | DN225/175 | DN225/175
1 | Crack In Thick Portion | [7 empty] | 1 | [12 empty] | 1
2 | Crack At Spigot |  | 3 |  |  |  | 2 | 3 |  |  |  |  | 1 |  |  |  | 1 |  | 1 |  | 2 | 1 |  |  |  | 2 |  | 2 | 2 | 1
3 | Cross Crack | [15 empty] | 1 |  | 1
4 | Cooling Crack |  | 8 |  |  |  | 4 | 5 |  | 4 | 4 | 1 | 3 | 3 | 10 |  |  | 2 | 3 | 2 |  | 2 | 1 | 7 | 6 | 2 | 1 | 3 | 1 | 3
5 | Long Spigot Crack |  | 1 |  |  |  | 1 | 4 |  |  |  | 1 |  |  | 1 |  | 1 |  |  | 1 | 1 | 1
6 | Body Crack | [5 empty] | 1 | [22 empty] | 1
7 | Blister | 2 | [9 empty] | 2 |  |  |  |  | 1 | 2 | 1 |  |  |  |  | 2 | 1 |  |  |  | 1 | 2
8 | Explode | [16 empty] | 1 |  | 2 |  | 1 |  | 1 | 2 |  | 1 |  |  | 1
9 | Ring Not Cut | [9 empty] | 6 | [8 empty] | 1 | 1
10 | Chipping Off |  | 2 |  |  |  | 1 |  |  |  | 1 |  | 2 | 4 |  |  | 2 | 3 | 1 |  | 1 | 3 | [6 empty] | 1 | 3
11 | Irregular Incision
12 | Body Rough
13 | Bend Pipes | 15 | 6 |  |  |  | 8 | 6 | 3 | 21 | 3 | 9 | 8 | 7 | 6 |  | 16 | 1 |  | 4 |  | 8 |  | 2 | 2 | 4 | 14 | 3 |  | 1
14 | Socket Deformation | [15 empty] | 3 | 3
15 | Setting Damage | [17 empty] | 1 | 3
16 | Hard Clay | [6 empty] | 1 |  |  |  | 2 |  |  |  |  | 1
17 | Iron Contamination | [6 empty] | 1
18 | Drying Crack
19 | Body Dented
20 | Between Car Damage
21 | Spider Crack
22 | Socket Chipping Off | 6 | 2 |  |  |  | 1 |  |  |  |  | 1 | [11 empty] | 2 | 2 |  | 1 | 1 | 1
23 | Limestone
24 | Under Fire
25 | Inspection damage
26 | Spigot Deformation
27 | Overfire
28 | Crack At Neck
29 | Radial crack
30 | Lamination
31 | Lab Test
32 | Glaze Defect-Crawling.
33 | Remain Clay
34 | Socket Damage
35 | Gross Grog
36 | Firing Damage
37 | Pipe Collapse
38 | Socket Crack | 2 | 2 |  |  |  | 2 |  | 1 |  | 2 |  |  |  | 3 |  |  | 1 | 2 | 7 | 3 | 10 |  | 6 | 2 | 3 | 1 |  | 2 | 3
| Rejected Pipes | 25 | 24 |  |  |  | 20 | 20 | 5 | 25 | 16 | 16 | 14 | 14 | 20 |  | 26 | 13 | 10 | 20 | 8 | 27 | 1 | 20 | 15 | 11 | 18 | 9 | 8 | 15
| Good Pipes | 92 | 89 |  |  | 24 | 97 | 85 | 77 | 70 | 101 | 65 | 93 | 80 | 97 |  | 34 | 10 | 37 | 38 | 19 | 34 | 4 | 33 | 41 | 44 | 33 | 41 | 32 | 44
| Total Pipes Inspected | 117 | 113 |  |  | 24 | 117 | 105 | 82 | 95 | 117 | 81 | 107 | 94 | 117 |  | 60 | 23 | 47 | 58 | 27 | 61 | 5 | 53 | 56 | 55 | 51 | 50 | 40 | 59