## Sheet1
Firing Batch Date: All | [12 empty] | Printed Date: 19/09/2022 12:06:22
Firing Batch No. : 045/02/22 | [11 empty] | KILN: G2
| Kiln Car No. | 04/06 | 04/06 | 04/06 | 04/06 | 04/06 | 37/05 | 37/05 | 37/05 | 37/05 | 07/03 | 07/03 | 07/03 | 07/03 | 14/01 | 14/01 | 14/01 | 14/01 | 14/01 | 15/02 | 15/02 | 15/02 | 15/02 | 15/02 | 31/04 | 31/04 | 31/04 | 31/04 | 37/05
| Drying Batch | 09/22 | 09/22 | 09/22 | 09/22 | 09/22 | 09/22 | 09/22 | 09/22 | 09/22 | 09/22 | 09/22 | 09/22 | 09/22 | 09/22 | 09/22 | 14/22 | 14/22 | 14/22 | 09/22 | 09/22 | 09/22 | 09/22 | 09/22 | 09/22 | 09/22 | 09/22 | 09/22 | 09/22
| Dryer No. | 10 | 10 | 10 | 10 | 10 | 10 | 10 | 10 | 10 | 10 | 10 | 10 | 10 | 10 | 10 | 6 | 6 | 6 | 10 | 10 | 10 | 10 | 10 | 10 | 10 | 10 | 10 | 10
| Dryer Car No. | 136* | 30 | 32 | 64* | 77 | 121 | 132 | 136* | 90 | 09 | 27 | 57* | 86 | 35* | 42 | 125 | 37* | 51* | 113 | 35* | 39 | 41 | 57* | 14* | 22 | 52 | 99 | 14*
| Dryer Car Position. | 8 | 7 | 5 | 4 | 6 | 10 | 9 | 8 | 11 | 5 | 6 | 7 | 4 | 11 | 12 | 6 | 3 | 7 | 10 | 11 | 8 | 9 | 7 | 2 | 1 | 3 | 2 | 12
| Extruder No. | 1 | 3 | 3 | 1 | 1 | 1 | 1 | 1 | 1 | 2 | 7 | 2 | 2 | 7 | 7 | 2 | 2 | 2 | 2 | 7 | 2 | 2 | 2 | 2 | 2 | 7 | 2 | 2
| Extruder Date | 04/02 | 04/02 | 04/02 | 04/02 | 04/02 | 05/02 | 05/02 | 04/02 | 07/02 | 04/02 | 05/02 | 04/02 | 05/02 | 05/02 | 05/02 | 07/02 | 07/02 | 07/02 | 07/02 | 05/02 | 04/02 | 04/02 | 04/02 | 07/02 | 04/02 | 05/02 | 04/02 | 07/02
| Product | DN150 | DN150 | DN150 | DN150 | DN150 | DN150 | DN150 | DN150 | DN150 | DN225/175 | DN225/175 | DN225/175 | DN225/175 | DN225/175 | DN225/175 | DN225/175 | DN225/175 | DN225/175 | DN225/175 | DN225/175 | DN225/175 | DN225/175 | DN225/175 | DN225/175 | DN225/175 | DN225/175 | DN225/175 | DN225/175
1 | Crack In Thick Portion | 1 | [8 empty] | 5 | 2 |  |  |  |  | 2 |  |  | 1 |  |  | 2
2 | Crack At Spigot |  | 1 |  | 1 | 2 |  | 2 | [6 empty] | 1 |  | 2 | [11 empty] | 1
3 | Cross Crack | [13 empty] | 1 |  |  |  |  | 1 |  |  | 2 |  |  | 4 | 7 | 4
4 | Cooling Crack | 3 | 7 | 3 | 2 | 4 | 3 | 1 |  | 5 | 4 | 2 |  |  | 5 | 2 |  |  | 1 | 13 | 1 | 1 | 4 |  |  | 4 | 5 | 9 | 3
5 | Long Spigot Crack |  | 1 | 2 | 1 | [6 empty] | 1 |  | 1 |  | 1 |  |  |  | 2 |  |  | 2 |  |  |  | 1 | 1 | 1
6 | Body Crack |  |  |  |  | 1
7 | Blister |  |  | 1 |  | 1 |  | 2 |  |  |  | 3 | [14 empty] | 1 | 1
8 | Explode |  |  | 4 | [5 empty] | 5 | [15 empty] | 8 |  | 4
9 | Ring Not Cut | [6 empty] | 1 | [5 empty] | 1
10 | Chipping Off |  | 1 | 4 | 1 |  |  |  |  | 1 | 4 | 2 |  | 2 | 1 | 1 | 3 |  | 2 |  |  |  | 1 |  |  | 2 | 1 | 4
11 | Irregular Incision | [18 empty] | 1 |  |  | 4
12 | Body Rough
13 | Bend Pipes | 8 | 23 | 9 | 2 | 9 | 42 | 18 | 2 | 16 |  | 6 |  | 6 | 2 | 4 | 3 |  | 4 | 1 |  | 7 | 2 |  |  | 5 | 2 | 3 | 5
14 | Socket Deformation | [15 empty] | 1 | [9 empty] | 1
15 | Setting Damage |  |  | 1 | [11 empty] | 1 | [6 empty] | 1 | [5 empty] | 1
16 | Hard Clay |  | 1 | 2 |  | 1
17 | Iron Contamination
18 | Drying Crack
19 | Body Dented
20 | Between Car Damage
21 | Spider Crack
22 | Socket Chipping Off |  |  |  | 1 |  |  | 1 | 1 |  | 1 | 1 |  |  | 1 | 2 | 2 | [10 empty] | 2 | 2
23 | Limestone
24 | Under Fire
25 | Inspection damage
26 | Spigot Deformation
27 | Overfire
28 | Crack At Neck
29 | Radial crack
30 | Lamination
31 | Lab Test
32 | Glaze Defect-Crawling.
33 | Remain Clay
34 | Socket Damage
35 | Gross Grog
36 | Firing Damage
37 | Pipe Collapse
38 | Socket Crack |  |  |  | 1 | 2 |  | 1 |  | 1 | 24 | 3 | 2 | 9 | 2 | 9 | 3 | 1 |  | 8 | 1 | 5 | 10 |  | 1 |  | 5 | 4 | 2
| Rejected Pipes | 12 | 34 | 26 | 9 | 21 | 45 | 26 | 3 | 28 | 38 | 20 | 2 | 19 | 13 | 20 | 16 | 1 | 7 | 27 | 2 | 13 | 28 |  | 1 | 23 | 23 | 32 | 15
| Good Pipes | 41 | 77 | 86 | 14 | 79 | 67 | 84 | 14 | 38 | 25 | 43 | 9 | 42 | 41 | 37 | 42 | 5 | 33 | 22 | 3 | 40 | 31 | 49 | 15 | 37 | 40 | 27 | 35
| Total Pipes Inspected | 53 | 111 | 112 | 23 | 100 | 112 | 110 | 17 | 66 | 63 | 63 | 11 | 61 | 54 | 57 | 58 | 6 | 40 | 49 | 5 | 53 | 59 | 49 | 16 | 60 | 63 | 59 | 50