## Sheet1
Firing Batch Date: All | [12 empty] | Printed Date: 19/09/2022 12:04:58
Firing Batch No. : 046/02/22 | [11 empty] | KILN: G1
| Kiln Car No. | 22/06 | 22/06 | 30/01 | 30/01 | 30/01 | 30/01 | 30/01 | 30/01 | 30/01 | 42/04 | 42/04 | 42/04 | 44/02 | 22/06 | 22/06 | 22/06 | 29/05 | 29/05 | 29/05 | 29/05 | 29/05 | 41/03 | 41/03 | 41/03 | 41/03 | 42/04 | 42/04 | 44/02 | 44/02 | 44/02
| Drying Batch | 07/22 | 15/22 | 09/22 | 09/22 | 09/22 | 09/22 | 15/22 | 15/22 | 15/22 | 15/22 | 15/22 | 15/22 | 15/22 | 15/22 | 15/22 | 15/22 | 15/22 | 15/22 | 15/22 | 15/22 | 15/22 | 15/22 | 15/22 | 15/22 | 15/22 | 15/22 | 15/22 | 15/22 | 15/22 | 15/22
| Dryer No. | 5 | 8 | 10 | 10 | 10 | 10 | 7 | 7 | 7 | 7 | 7 | 8 | 7 | 5 | 8 | 8 | 8 | 8 | 8 | 8 | 8 | 7 | 7 | 7 | 8 | 8 | 8 | 7 | 7 | 7
| Dryer Car No. | 92 | 58 | 140 | 64* | 81 | 98 | 18 | 25* | 80 | 117 | 120 | 23 | 25* | 112 | 135 | 83* | 01 | 11* | 129 | 83* | 93 | 10* | 13 | 73 | 74 | 11* | 46 | 10* | 102 | 15
| Dryer Car Position. | 2 | 9 | 1 | 4 | 3 | 2 | 4 | 5 | 2 | 10 | 9 | 2 | 5 | 1 | 10 | 8 | 6 | 4 | 7 | 8 | 5 | 8 | 1 | 3 | 1 | 4 | 3 | 8 | 6 | 7
| Extruder No. | 1 | 1 | 1 | 1 | 3 | 1 | 1 | 3 | 3 | 1 | 3 | 1 | 3 | 2 | 7 | 7 | 2 | 7 | 7 | 7 | 7 | 2 | 2 | 7 | 7 | 7 | 7 | 2 | 2 | 7
| Extruder Date | 05/02 | 08/02 | 04/02 | 04/02 | 04/02 | 11/02 | 08/02 | 08/02 | 08/02 | 08/02 | 08/02 | 08/02 | 08/02 | 05/02 | 08/02 | 07/02 | 07/02 | 07/02 | 07/02 | 07/02 | 07/02 | 08/02 | 08/02 | 08/02 | 08/02 | 07/02 | 07/02 | 08/02 | 08/02 | 08/02
| Product | DN150 | DN150 | DN150 | DN150 | DN150 | DN150 | DN150 | DN150 | DN150 | DN150 | DN150 | DN150 | DN150 | DN225/175 | DN225/175 | DN225/175 | DN225/175 | DN225/175 | DN225/175 | DN225/175 | DN225/175 | DN225/175 | DN225/175 | DN225/175 | DN225/175 | DN225/175 | DN225/175 | DN225/175 | DN225/175 | DN225/175
1 | Crack In Thick Portion |  | 1 | [7 empty] | 1 |  | 2 |  |  | 5 | 1 | 3 |  |  | 1 | 6 |  | 2 |  | 2 |  |  | 1 |  | 1
2 | Crack At Spigot |  | 12 |  | 6 |  |  | 3 |  |  |  |  | 7 | 1 |  |  | 1 | [10 empty] | 1 |  | 1
3 | Cross Crack | [11 empty] | 1
4 | Cooling Crack |  | 20 |  | 4 | 6 | 2 | 4 | 1 | 4 | 2 | 2 | 9 | 8 | 3 | 1 |  | 3 | 1 |  |  | 3 | 1 | 1 | 2 | 5 |  |  |  | 1 | 1
5 | Long Spigot Crack |  | 3 |  | 1 | 1 | 1 | 1 |  |  |  | 1 | 2 | [10 empty] | 1 | [5 empty] | 1
6 | Body Crack |  |  |  | 1
7 | Blister |  |  |  | 1 | 3 | 2 | [5 empty] | 1 |  |  |  | 1 |  |  | 1
8 | Explode |  | 1 | [11 empty] | 2 | 1 | [12 empty] | 1 |  | 1
9 | Ring Not Cut | [5 empty] | 2 | 1 |  | 3 | [5 empty] | 1 | [8 empty] | 1 | 1
10 | Chipping Off |  | 9 |  | 2 | 1 | 2 | 2 |  |  | 1 | 3 | 9 | 4 | 1 | 1 | 1 |  |  | 1 |  |  |  | 2 |  | 4 |  |  | 1 | 4
11 | Irregular Incision | [5 empty] | 1 | [7 empty] | 1 |  |  | 2 |  | 1 |  | 1 |  |  | 1
12 | Body Rough
13 | Bend Pipes |  | 20 |  | 2 |  | 18 | 24 | 4 | 42 | 17 | 28 | 12 | 20 | 2 | 1 |  | 1 |  | 3 |  |  |  |  | 1 | 1 | 1 | 2 |  | 1 | 3
14 | Socket Deformation |  | 1 | [16 empty] | 1 | 2
15 | Setting Damage | [6 empty] | 1 |  |  |  |  | 2 | [10 empty] | 1 | 1 | 1
16 | Hard Clay |  |  |  |  | 1 | 2 | [5 empty] | 1 |  | 1 | 1 | [14 empty] | 1
17 | Iron Contamination |  |  |  |  | 1 | 1
18 | Drying Crack
19 | Body Dented
20 | Between Car Damage
21 | Spider Crack
22 | Socket Chipping Off |  | 3 |  | 1 | 2 |  | 1 | 1 |  |  |  |  | 2 | 1 | 1 | 1 |  | 1 | 1 |  |  |  | 2 |  |  | 1 | 1 |  | 1
23 | Limestone
24 | Under Fire
25 | Inspection damage
26 | Spigot Deformation
27 | Overfire
28 | Crack At Neck
29 | Radial crack
30 | Lamination
31 | Lab Test
32 | Glaze Defect-Crawling.
33 | Remain Clay
34 | Socket Damage | [11 empty] | 1
35 | Gross Grog
36 | Firing Damage
37 | Pipe Collapse
38 | Socket Crack |  | 6 |  | 2 | 10 |  |  |  |  | 2 | 3 | 9 |  | 1 | 1 | 1 |  | 1 |  |  |  |  | 12 | 3 | 7 |  | 4 |  |  | 4
| Rejected Pipes |  | 76 |  | 20 | 25 | 31 | 37 | 6 | 49 | 23 | 37 | 55 | 35 | 12 | 13 | 6 | 9 | 3 | 8 | 3 | 10 | 1 | 21 | 9 | 21 | 2 | 8 | 3 | 9 | 11
| Good Pipes |  | 18 |  | 36 | 86 | 20 | 28 |  | 61 | 27 | 80 | 60 | 59 | 36 | 48 | 34 | 27 | 47 | 52 | 17 | 39 | 34 | 41 | 47 | 24 | 11 | 45 | 26 | 50 | 50
| Total Pipes Inspected |  | 94 |  | 56 | 111 | 51 | 65 | 6 | 110 | 50 | 117 | 115 | 94 | 48 | 61 | 40 | 36 | 50 | 60 | 20 | 49 | 35 | 62 | 56 | 45 | 13 | 53 | 29 | 59 | 61