## Sheet1
Firing Batch Date: All | [12 empty] | Printed Date: 19/09/2022 12:04:06
Firing Batch No. : 047/02/22 | [11 empty] | KILN: L
| Kiln Car No. | 11/03 | 11/03 | 11/03 | 11/03 | 16/05 | 16/05 | 16/05 | 16/05 | 32/06 | 32/06 | 32/06 | 32/06 | 34/04 | 34/04 | 34/04 | 34/04 | 35/01 | 35/01 | 35/01 | 35/01 | 36/02 | 36/02 | 36/02 | 36/02
| Drying Batch | 06/22 | 06/22 | 06/22 | 06/22 | 08/22 | 08/22 | 08/22 | 08/22 | 08/22 | 08/22 | 08/22 | 08/22 | 08/22 | 08/22 | 08/22 | 08/22 | 06/22 | 06/22 | 06/22 | 06/22 | 06/22 | 06/22 | 06/22 | 06/22
| Dryer No. | 1 | 1 | 1 | 1 | 3 | 3 | 3 | 3 | 3 | 3 | 3 | 3 | 3 | 3 | 3 | 3 | 1 | 1 | 1 | 1 | 1 | 1 | 1 | 1
| Dryer Car No. | 107* | 143 | 47 | 95 | 122 | 31 | 54* | 71* | 115 | 124 | 20 | 54* | 145 | 26 | 65 | 71* | 110 | 111 | 16* | 80 | 102 | 107* | 16* | 92
| Dryer Car Position. | 7 | 8 | 9 | 10 | 6 | 5 | 7 | 4 | 8 | 9 | 10 | 7 | 1 | 2 | 3 | 4 | 3 | 1 | 4 | 2 | 6 | 7 | 4 | 5
| Extruder No. | 4 | 4 | 4 | 4 | 4 | 4 | 4 | 4 | 4 | 4 | 4 | 4 | 4 | 4 | 4 | 4 | 4 | 4 | 4 | 4 | 4 | 4 | 4 | 4
| Extruder Date | 04/02 | 05/02 | 05/02 | 05/02 | 05/02 | 05/02 | 06/02 | 05/02 | 06/02 | 06/02 | 06/02 | 06/02 | 05/02 | 05/02 | 05/02 | 05/02 | 04/02 | 04/02 | 04/02 | 04/02 | 04/02 | 04/02 | 04/02 | 04/02
| Product | JP225 | JP225 | JP225 | JP225 | JP225 | JP225 | JP225 | JP225 | JP225 | JP225 | JP225 | JP225 | JP225 | JP225 | JP225 | JP225 | JP225 | JP225 | JP225 | JP225 | JP225 | JP225 | JP225 | JP225
1 | Crack In Thick Portion
2 | Crack At Spigot |  | 1 |  |  |  |  | 1 | [12 empty] | 1
3 | Cross Crack |  | 2 | 2 | 1 | 1 |  | 1 |  | 2 | 3 | 6 |  | 1 |  | 2 | 1 | 4 | 4 | 1 | 4 | 2 | 5 | 3 | 4
4 | Cooling Crack |  | 4 | 3 | 1 | 5 | 1 |  | 2 | 3 | 1 |  |  | 1 | 3 | 3 |  |  | 1 |  |  | 1 | 1
5 | Long Spigot Crack | 1 | 1 | 2 | 2 |  | 3 | 1 | 2 | 2 | 1 | 1 | 1 | 3 | 2 |  | 1 | 1 | 3 |  | 1 |  | 2 |  | 2
6 | Body Crack | [6 empty] | 1 | 1 | [5 empty] | 1 |  |  |  |  | 1
7 | Blister
8 | Explode | [6 empty] | 1 | [11 empty] | 1
9 | Ring Not Cut
10 | Chipping Off
11 | Irregular Incision
12 | Body Rough
13 | Bend Pipes |  |  |  | 1 | [10 empty] | 1
14 | Socket Deformation
15 | Setting Damage
16 | Hard Clay |  |  |  |  | 1
17 | Iron Contamination
18 | Drying Crack
19 | Body Dented
20 | Between Car Damage
21 | Spider Crack
22 | Socket Chipping Off | [6 empty] | 1
23 | Limestone
24 | Under Fire
25 | Inspection damage
26 | Spigot Deformation
27 | Overfire
28 | Crack At Neck
29 | Radial crack
30 | Lamination
31 | Lab Test
32 | Glaze Defect-Crawling.
33 | Remain Clay
34 | Socket Damage
35 | Gross Grog
36 | Firing Damage
37 | Pipe Collapse
38 | Socket Crack
| Rejected Pipes | 1 | 8 | 7 | 5 | 7 | 4 | 6 | 5 | 7 | 5 | 7 | 1 | 5 | 6 | 6 | 2 | 5 | 8 | 3 | 6 | 3 | 8 | 3 | 6
| Good Pipes | 8 | 41 | 42 | 44 | 42 | 45 | 20 | 31 | 42 | 44 | 32 | 22 | 44 | 43 | 43 | 11 | 44 | 41 | 10 | 43 | 46 | 18 | 33 | 43
| Total Pipes Inspected | 9 | 49 | 49 | 49 | 49 | 49 | 26 | 36 | 49 | 49 | 39 | 23 | 49 | 49 | 49 | 13 | 49 | 49 | 13 | 49 | 49 | 26 | 36 | 49