## Sheet1
Firing Batch Date: All | [12 empty] | Printed Date: 19/09/2022 12:02:14
Firing Batch No. : 048/02/22 | [11 empty] | KILN: G1
| Kiln Car No. | 13/05 | 13/05 | 26/02 | 26/02 | 26/02 | 26/02 | 45/03 | 45/03 | 45/03 | 45/03 | 45/03 | 09/04 | 09/04 | 09/04 | 09/04 | 09/04 | 09/04 | 13/05 | 13/05 | 13/05 | 25/01 | 25/01 | 25/01 | 25/01 | 25/01 | 25/01 | 43/06 | 43/06 | 43/06 | 43/06
| Drying Batch | 16/22 | 16/22 | 07/22 | 15/22 | 15/22 | 15/22 | 07/22 | 07/22 | 07/22 | 07/22 | 07/22 | 07/22 | 07/22 | 15/22 | 16/22 | 16/22 | 16/22 | 16/22 | 16/22 | 16/22 | 15/22 | 15/22 | 15/22 | 15/22 | 15/22 | 15/22 | 16/22 | 16/22 | 16/22 | 16/22
| Dryer No. | 7 | 7 | 5 | 6 | 6 | 6 | 5 | 5 | 5 | 5 | 5 | 5 | 5 | 6 | 7 | 7 | 7 | 7 | 7 | 7 | 6 | 6 | 6 | 6 | 6 | 6 | 7 | 8 | 8 | 8
| Dryer Car No. | 121 | 41 | 05 | 37 | 59 | 99 | 118 | 29 | 48 | 61 | 69 | 123 | 144 | 87 | 08 | 25 | 61* | 113 | 37 | 61* | 18 | 45 | 53 | 66 | 76 | 94 | 132 | 134 | 77 | 83*
| Dryer Car Position. | 8 | 9 | 3 | 8 | 9 | 7 | 9 | 7 | 5 | 4 | 10 | 6 | 8 | 10 | 2 | 4 | 5 | 6 | 7 | 5 | 2 | 4 | 5 | 6 | 1 | 3 | 10 | 4 | 3 | 5
| Extruder No. | 1 | 1 | 3 | 1 | 1 | 3 | 3 | 1 | 3 | 1 | 3 | 2 | 2 | 2 | 2 | 2 | 2 | 7 | 7 | 2 | 2 | 2 | 7 | 2 | 2 | 2 | 2 | 7 | 7 | 7
| Extruder Date | 10/02 | 10/02 | 05/02 | 09/02 | 09/02 | 09/02 | 06/02 | 06/02 | 06/02 | 06/02 | 06/02 | 06/02 | 06/02 | 09/02 | 10/02 | 10/02 | 10/02 | 10/02 | 10/02 | 10/02 | 09/02 | 09/02 | 09/02 | 09/02 | 09/02 | 09/02 | 10/02 | 11/02 | 11/02 | 11/02
| Product | DN150 | DN150 | DN150 | DN150 | DN150 | DN150 | DN150 | DN150 | DN150 | DN150 | DN150 | DN225/175 | DN225/175 | DN225/175 | DN225/175 | DN225/175 | DN225/175 | DN225/175 | DN225/175 | DN225/175 | DN225/175 | DN225/175 | DN225/175 | DN225/175 | DN225/175 | DN225/175 | DN225/175 | DN225/175 | DN225/175 | DN225/175
1 | Crack In Thick Portion |  |  |  | 6 |  | 2 |  | 1 | [6 empty] | 1 |  |  |  | 1
2 | Crack At Spigot |  | 1 | 1 |  | 1 | 3 | 1 |  | 1 |  | 2 | [7 empty] | 2 | 1 |  |  | 1 |  | 1 |  | 1 |  | 1 | 1
3 | Cross Crack
4 | Cooling Crack | 3 | 1 | 5 | 4 | 3 | 13 | 1 | 3 |  | 2 | 2 | 2 |  |  | 3 | 16 |  | 5 | 4 | 1 |  |  | 2 |  | 6 | 3 | 2 | 2 | 1
5 | Long Spigot Crack |  |  |  |  | 2 |  |  | 3 |  |  | 2 | 1 | [6 empty] | 1 | 1 |  |  | 1 | 1 | 6 |  |  | 1
6 | Body Crack |  |  |  |  | 1 |  | 1
7 | Blister |  |  | 1 |  |  | 1 | 1 | 1 | 1 |  | 1 |  |  |  | 1
8 | Explode | [11 empty] | 9 | 12 |  | 1
9 | Ring Not Cut
10 | Chipping Off | [5 empty] | 1 | 1 | 2 |  | 1 | 4 |  |  |  |  | 2 |  | 1 | 1 | 1 |  |  | 1 |  | 1 |  |  | 2 | 2
11 | Irregular Incision |  |  | 2 | [8 empty] | 2 |  |  | 1 | 4 |  |  |  |  | 2
12 | Body Rough
13 | Bend Pipes | 7 | 3 | 4 | 48 | 51 | 7 | 11 | 17 | 14 | 5 | 13 |  | 1 |  | 2 | 1 |  | 2 | 9 | 2 | 4 |  | 5 | 2 | 4 | 3 | 4 | 2 | 6
14 | Socket Deformation
15 | Setting Damage | [22 empty] | 2
16 | Hard Clay |  |  | 1 |  | 1 |  |  | 1 | [19 empty] | 2 | 1
17 | Iron Contamination |  |  | 2 |  |  | 2
18 | Drying Crack
19 | Body Dented
20 | Between Car Damage
21 | Spider Crack
22 | Socket Chipping Off |  |  |  | 1 | [6 empty] | 3 |  |  |  |  | 1 |  | 3 | 1 | 1 | [6 empty] | 1 | 1 | 3 | 3
23 | Limestone
24 | Under Fire
25 | Inspection damage
26 | Spigot Deformation
27 | Overfire
28 | Crack At Neck
29 | Radial crack
30 | Lamination
31 | Lab Test
32 | Glaze Defect-Crawling.
33 | Remain Clay
34 | Socket Damage
35 | Gross Grog
36 | Firing Damage
37 | Pipe Collapse
38 | Socket Crack |  | 1 | 2 |  | 1 | 1 |  |  | 2 |  | 2 | 1 | [5 empty] | 2 |  | 2 | 1 |  | 4 | 6 | 1 |  |  | 1
| Rejected Pipes | 10 | 6 | 18 | 59 | 60 | 30 | 16 | 28 | 18 | 8 | 29 | 15 | 13 |  | 9 | 24 |  | 13 | 19 | 9 | 7 |  | 16 | 9 | 19 | 6 | 8 | 11 | 14 | 4
| Good Pipes | 32 | 46 | 94 | 25 | 49 | 64 | 90 | 32 | 88 | 15 | 75 | 13 | 15 |  | 51 | 38 | 20 | 51 | 38 | 35 | 21 |  | 46 | 16 | 38 | 20 | 54 | 52 | 49 | 23
| Total Pipes Inspected | 42 | 52 | 112 | 84 | 109 | 94 | 106 | 60 | 106 | 23 | 104 | 28 | 28 |  | 60 | 62 | 20 | 64 | 57 | 44 | 28 |  | 62 | 25 | 57 | 26 | 62 | 63 | 63 | 27