## Sheet1
Firing Batch Date: All | [12 empty] | Printed Date: 19/09/2022 12:00:46
Firing Batch No. : 049/02/22 | [11 empty] | KILN: G2
| Kiln Car No. | 18/02 | 19/05 | 19/05 | 19/05 | 19/05 | 47/06 | 47/06 | 47/06 | 47/06 | 47/06 | 47/06 | 19/05 | 05/01 | 05/01 | 05/01 | 05/01 | 12/04 | 12/04 | 12/04 | 12/04 | 18/02 | 18/02 | 18/02 | 18/02 | 18/02 | 19/05 | 19/05 | 39/03 | 39/03 | 39/03 | 39/03 | 39/03
| Drying Batch | 16/22 | 10/22 | 10/22 | 10/22 | 16/22 | 10/22 | 10/22 | 10/22 | 10/22 | 10/22 | 10/22 | 10/22 | 16/22 | 16/22 | 16/22 | 16/22 | 10/22 | 10/22 | 10/22 | 10/22 | 10/22 | 10/22 | 10/22 | 16/22 | 16/22 | 10/22 | 10/22 | 10/22 | 10/22 | 10/22 | 10/22 | 10/22
| Dryer No. | 8 | 10 | 10 | 10 | 7 | 10 | 10 | 10 | 10 | 10 | 10 | 10 | 8 | 8 | 8 | 8 | 10 | 10 | 10 | 10 | 10 | 10 | 10 | 8 | 8 | 10 | 10 | 10 | 10 | 10 | 10 | 10
| Dryer Car No. | 18 | 140 | 22 | 22* | 30 | 02* | 070 | 106* | 124 | 144 | 34 | 49* | 01 | 130 | 48 | 83* | 125 | 28* | 40 | 96 | 35 | 90* | 98 | 15 | 78 | 100 | 49* | 137 | 28* | 52 | 56 | 90*
| Dryer Car Position. | 2 | 12 | 11 | 11 | 3 | 5 | 7 | 10 | 8 | 9 | 6 | 1 | 7 | 8 | 6 | 5 | 4 | 6 | 3 | 5 | 11 | 10 | 12 | 10 | 9 | 2 | 1 | 9 | 6 | 8 | 7 | 10
| Extruder No. | 3 | 3 | 3 | 3 | 3 | 3 | 1 | 3 | 3 | 1 | 3 | 2 | 7 | 2 | 2 | 7 | 2 | 7 | 7 | 7 | 7 | 2 | 2 | 2 | 7 | 2 | 2 | 7 | 7 | 2 | 7 | 2
| Extruder Date | 11/02 | 10/02 | 10/02 | 10/02 | 10/02 | 08/02 | 08/02 | 10/02 | 08/02 | 08/02 | 08/02 | 08/02 | 11/02 | 11/02 | 11/02 | 11/02 | 10/02 | 10/02 | 07/02 | 10/02 | 10/02 | 10/02 | 10/02 | 11/02 | 11/02 | 08/02 | 08/02 | 10/02 | 10/02 | 10/02 | 10/02 | 10/02
| Product | DN150 | DN150 | DN150 | DN150 | DN150 | DN150 | DN150 | DN150 | DN150 | DN150 | DN150 | DN225 (U) | DN225/175 | DN225/175 | DN225/175 | DN225/175 | DN225/175 | DN225/175 | DN225/175 | DN225/175 | DN225/175 | DN225/175 | DN225/175 | DN225/175 | DN225/175 | DN225/175 | DN225/175 | DN225/175 | DN225/175 | DN225/175 | DN225/175 | DN225/175
1 | Crack In Thick Portion | [25 empty] | 1 |  | 2 |  | 1 | 2
2 | Crack At Spigot | [6 empty] | 2 |  | 1 | 2 | [5 empty] | 1 | 1 |  |  | 2 | 2 |  | 3 |  |  | 1 |  |  |  |  | 5 | 2
3 | Cross Crack | [16 empty] | 1 | 3 | 3 | 5 | 3 |  | 1 | 1 |  | 1 | 1 |  |  | 1
4 | Cooling Crack |  |  | 7 | 1 |  | 2 |  | 7 | 1 |  |  |  | 2 | 1 | 1 |  | 1 |  |  | 2 | 5 | 1 | 4 | 2 | 2 | 6 | 2 | 2 |  | 3 | 9 | 1
5 | Long Spigot Crack | [8 empty] | 1 | [7 empty] | 2 | 2 | 2 | 6 | 3 |  | 3 | 1 | 3 |  |  |  |  | 4 | 1
6 | Body Crack | [26 empty] | 2 | 1
7 | Blister | [25 empty] | 1 | 2
8 | Explode | [11 empty] | 3 | [5 empty] | 2 | 2 | 2 |  |  |  |  | 1 | 5 | 8 | 1
9 | Ring Not Cut | [6 empty] | 1 | [19 empty] | 2
10 | Chipping Off |  |  | 3 |  |  |  | 1 | 1 | 1 |  | 2 |  | 3 | 3 |  | 1 |  | 2 |  |  |  |  | 1 |  | 3 | 1 |  |  |  | 1 | 2 | 1
11 | Irregular Incision
12 | Body Rough
13 | Bend Pipes |  |  | 10 | 10 |  | 4 | 27 |  | 3 | 36 | 8 | 5 | 3 | 6 | 4 |  | 4 | 3 |  | 3 | 7 | 2 | 7 | 1 | 3 | 5 | 3 | 6 |  | 1 | 3
14 | Socket Deformation | [13 empty] | 1
15 | Setting Damage | [16 empty] | 1 | [8 empty] | 1 |  | 1
16 | Hard Clay
17 | Iron Contamination
18 | Drying Crack
19 | Body Dented
20 | Between Car Damage
21 | Spider Crack
22 | Socket Chipping Off |  |  | 4 | [12 empty] | 1 |  |  |  | 1 | 1 |  |  |  | 1 | 6 | 3 |  |  | 1 | 1 | 1
23 | Limestone
24 | Under Fire
25 | Inspection damage
26 | Spigot Deformation
27 | Overfire
28 | Crack At Neck
29 | Radial crack
30 | Lamination
31 | Lab Test
32 | Glaze Defect-Crawling.
33 | Remain Clay
34 | Socket Damage |  |  | 6
35 | Gross Grog
36 | Firing Damage
37 | Pipe Collapse
38 | Socket Crack |  |  | 2 |  |  |  |  | 1 | 1 |  | 1 |  | 1 |  | 2 | 1 | 4 |  | 4 | 2 |  |  |  | 2 | 2 | 1 | 2 | 3 |  | 4 | 4
| Rejected Pipes |  |  | 32 | 11 |  | 6 | 32 | 9 | 8 | 38 | 11 | 8 | 9 | 11 | 7 | 4 | 14 | 12 | 11 | 23 | 21 | 3 | 19 | 7 | 15 | 29 | 25 | 16 |  | 16 | 27 | 5
| Good Pipes |  |  | 78 | 67 |  | 66 | 18 | 7 | 89 | 16 | 99 | 8 | 53 | 49 | 34 | 31 | 15 | 41 | 45 | 37 | 26 | 28 | 35 | 12 | 49 | 34 | 12 | 45 | 7 | 44 | 32 | 23
| Total Pipes Inspected |  |  | 110 | 78 |  | 72 | 50 | 16 | 97 | 54 | 110 | 16 | 62 | 60 | 41 | 35 | 29 | 53 | 56 | 60 | 47 | 31 | 54 | 19 | 64 | 63 | 37 | 61 | 7 | 60 | 59 | 28