## Sheet1
Firing Batch Date: All | [12 empty] | Printed Date: 19/09/2022 11:58:58
Firing Batch No. : 050/02/22 | [11 empty] | KILN: G1
| Kiln Car No. | 22/04 | 22/04 | 22/04 | 22/04 | 22/04 | 29/03 | 29/03 | 31/01 | 31/01 | 31/01 | 31/01 | 31/01 | 44/06 | 44/06 | 44/06 | 44/06 | 44/06 | 22/04 | 22/04 | 22/04 | 29/03 | 29/03 | 37/02 | 37/02 | 37/02 | 37/02 | 37/02 | 37/02 | 41/05 | 41/05 | 41/05 | 41/05 | 41/05
| Drying Batch | 16/22 | 17/22 | 17/22 | 17/22 | 17/22 | 16/22 | 16/22 | 10/22 | 10/22 | 10/22 | 10/22 | 10/22 | 17/22 | 17/22 | 17/22 | 17/22 | 17/22 | 17/22 | 17/22 | 17/22 | 16/22 | 16/22 | 16/22 | 16/22 | 16/22 | 16/22 | 16/22 | 16/22 | 17/22 | 17/22 | 17/22 | 17/22 | 17/22
| Dryer No. | 6 | 8 | 8 | 8 | 8 | 6 | 6 | 10 | 10 | 10 | 10 | 10 | 7 | 7 | 7 | 7 | 7 | 8 | 8 | 8 | 6 | 6 | 6 | 6 | 6 | 6 | 6 | 6 | 8 | 7 | 8 | 7 | 8
| Dryer Car No. | 81 | 08 | 145 | 16 | 77 | 37 | 53 | 02* | 114 | 12 | 24 | 70 | 05 | 118 | 23 | 47 | 65 | 121 | 141* | 26 | 61* | 69 | 105 | 49 | 61* | 66 | 74 | 76 | 03 | 083 | 141* | 78 | 99
| Dryer Car Position. | 4 | 5 | 3 | 4 | 2 | 8 | 5 | 5 | 1 | 3 | 2 | 4 | 4 | 2 | 7 | 6 | 6 | 7 | 8 | 6 | 9 | 10 | 1 | 6 | 9 | 7 | 3 | 2 | 10 | 1 | 8 | 3 | 9
| Extruder No. | 3 | 3 | 3 | 3 | 3 | 3 | 1 | 3 | 3 | 3 | 1 | 1 | 1 | 3 | 3 | 3 | 3 | 2 | 2 | 2 | 2 | 2 | 2 | 2 | 2 | 7 | 2 | 2 | 2 | 2 | 2 | 2 | 2
| Extruder Date | 12/02 | 12/02 | 12/02 | 12/02 | 12/02 | 12/02 | 12/02 | 08/02 | 07/02 | 08/02 | 07/02 | 08/02 | 13/02 | 13/02 | 13/02 | 13/02 | 13/02 | 12/02 | 12/02 | 12/02 | 12/02 | 12/02 | 11/02 | 12/02 | 12/02 | 12/02 | 12/02 | 11/02 | 12/02 | 13/02 | 12/02 | 13/02 | 12/02
| Product | DN150 | DN150 | DN150 | DN150 | DN150 | DN150 | DN150 | DN150 | DN150 | DN150 | DN150 | DN150 | DN150 | DN150 | DN150 | DN150 | DN150 | DN225/175 | DN225/175 | DN225/175 | DN225/175 | DN225/175 | DN225/175 | DN225/175 | DN225/175 | DN225/175 | DN225/175 | DN225/175 | DN225/175 | DN225/175 | DN225/175 | DN225/175 | DN225/175
1 | Crack In Thick Portion
2 | Crack At Spigot | 2 |  |  |  |  | 2 | 3 |  |  | 1 |  |  |  |  | 2 |  |  | 2 |  | 1
3 | Cross Crack | [6 empty] | 1 | [14 empty] | 1 |  |  |  | 1
4 | Cooling Crack | 2 |  |  |  |  | 3 | 2 |  | 1 | 1 |  |  | 1 |  | 1 | 1 |  | 6 | 1 | 2 | 5 | 1 |  | 1 | 1 |  |  |  |  | 2 |  |  | 1
5 | Long Spigot Crack | [5 empty] | 1 | [6 empty] | 1 |  | 1 |  |  | 2 | 1 | 4 |  |  |  | 1 |  | 2 |  |  |  | 1
6 | Body Crack | [6 empty] | 1 | [10 empty] | 1 |  | 1 | [10 empty] | 1 | 1
7 | Blister
8 | Explode | [23 empty] | 1
9 | Ring Not Cut
10 | Chipping Off | 2 |  |  |  |  | 6 | 1 |  | 1 | 2 | 3 |  |  |  | 5 | 1
11 | Irregular Incision
12 | Body Rough
13 | Bend Pipes | 8 |  |  |  |  | 8 | 24 | 1 | 32 | 30 | 24 | 22 | 21 | 15 | 34 | 6 |  | 1 | 4 | 5 | 11 | 29 |  |  | 1 | 1 | 3 |  | 1 | 1 |  | 3 | 1
14 | Socket Deformation | [23 empty] | 3
15 | Setting Damage | [24 empty] | 1 | 1
16 | Hard Clay | [13 empty] | 1 | [9 empty] | 2
17 | Iron Contamination
18 | Drying Crack
19 | Body Dented
20 | Between Car Damage
21 | Spider Crack
22 | Socket Chipping Off | 1 | [5 empty] | 9 | [7 empty] | 2 | 2 | [7 empty] | 1 |  |  | 1
23 | Limestone
24 | Under Fire
25 | Inspection damage
26 | Spigot Deformation
27 | Overfire
28 | Crack At Neck
29 | Radial crack
30 | Lamination
31 | Lab Test
32 | Glaze Defect-Crawling.
33 | Remain Clay
34 | Socket Damage
35 | Gross Grog
36 | Firing Damage
37 | Pipe Collapse
38 | Socket Crack | [5 empty] | 1 | 2 | [6 empty] | 2 | 3 |  |  | 1 | 1 |  | 1 |  |  | 1 |  | 4 |  |  |  | 1 |  |  | 1
| Rejected Pipes | 15 |  |  |  |  | 21 | 43 | 1 | 34 | 34 | 27 | 22 | 23 | 18 | 48 | 10 |  | 13 | 7 | 13 | 17 | 31 |  | 10 | 3 | 9 | 4 |  | 1 | 5 | 1 | 4 | 3
| Good Pipes | 102 |  |  |  |  | 87 | 60 | 22 | 74 | 72 | 85 | 28 | 85 | 62 | 53 | 100 |  | 39 | 34 | 43 | 22 | 29 | 33 | 51 | 21 | 54 | 13 |  | 52 | 46 | 10 | 39 | 54
| Total Pipes Inspected | 117 |  |  |  |  | 108 | 103 | 23 | 108 | 106 | 112 | 50 | 108 | 80 | 101 | 110 |  | 52 | 41 | 56 | 39 | 60 | 33 | 61 | 24 | 63 | 17 |  | 53 | 51 | 11 | 43 | 57